## Index
Sheet No. | Material | Text reference section
1 | Beryllium Oxide | 12.1
2 | SRM709 Lead Oxide Glass | 12.1
3 | NiZnCu-FeO4 Composite (About 80µm 9% volume in epoxy and about 80µm 16.7% volume in epoxy) | 12.4
4 | NiZnCu-FeO4 Composite (About 80µm 9% volume in epoxy and about 80µm 29.9% volume in epoxy) | 12.4
5 | NiZnCu-FeO4 Composite (About 80µm 16% volume in epoxy and about 80µm 16.7% volume in epoxy) | 12.4
6 | NiZnCu-FeO4 Composite (About 80µm 16% volume in epoxy and about 80µm 29.9% volume in epoxy) | 12.4
7 | Gallium Arsenide | 12.6
8 | Zinc Sulfide | 12.6
9 | 110 Polymethacrylimide-1 Foam | 12.7
10 | Carbon Reticulated Foam | 12.7
11 | 1000 Polyetherimide | 12.8
12 | Epoxy EAB | 12.8
13 | FeSi (20% volume in epoxy) | 12.11
14 | FeSi (30% volume in epoxy) | 12.11
15 | SiC Fiber (1% O, 69% Si, 30% C, 2.5g) | 12.12
16 | SiC Fiber (5% O, 62% Si, 31% C, 2.7g) | 12.12
17 | PTFE Glass Fiber 5500 | 12.14
18 | PTFE Glass Fiber 5880 | 12.14

## 1
Frequency_GHz | Real_Epsilon | Imag_Epsilon | Real_Mu | Imag_Mu
0.2 | 6.613576056 | 0.001019790842 | 1 | 0
0.3 | 6.610605755 | 0.001027457416 | 1 | 0
0.4 | 6.608534189 | 0.00103534387 | 1 | 0
0.5 | 6.606954709 | 0.001043351639 | 1 | 0
0.6 | 6.6056863 | 0.001051436848 | 1 | 0
0.7 | 6.604632453 | 0.001059576102 | 1 | 0
0.8 | 6.603735583 | 0.001067755444 | 1 | 0
0.9 | 6.602958558 | 0.001075965872 | 1 | 0
1 | 6.602276035 | 0.001084201243 | 1 | 0
1.1 | 6.601669939 | 0.001092457173 | 1 | 0
1.2 | 6.60112693 | 0.001100730429 | 1 | 0
1.3 | 6.600636878 | 0.001109018554 | 1 | 0
1.4 | 6.600191911 | 0.001117319639 | 1 | 0
1.5 | 6.59978579 | 0.00112563217 | 1 | 0
1.6 | 6.599413486 | 0.001133954927 | 1 | 0
1.7 | 6.599070886 | 0.001142286912 | 1 | 0
1.8 | 6.598754583 | 0.001150627297 | 1 | 0
1.9 | 6.598461724 | 0.001158975391 | 1 | 0
2 | 6.598189897 | 0.001167330606 | 1 | 0
2.1 | 6.59793704 | 0.001175692443 | 1 | 0
2.2 | 6.597701383 | 0.00118406047 | 1 | 0
2.3 | 6.597481389 | 0.001192434315 | 1 | 0
2.4 | 6.597275721 | 0.001200813651 | 1 | 0
2.5 | 6.597083203 | 0.001209198193 | 1 | 0
2.6 | 6.596902799 | 0.001217587688 | 1 | 0
2.7 | 6.596733589 | 0.001225981911 | 1 | 0
2.8 | 6.596574756 | 0.001234380664 | 1 | 0
2.9 | 6.596425566 | 0.001242783767 | 1 | 0
3 | 6.596285362 | 0.00125119106 | 1 | 0
3.1 | 6.596153552 | 0.001259602398 | 1 | 0
3.2 | 6.596029597 | 0.00126801765 | 1 | 0
3.3 | 6.595913013 | 0.001276436695 | 1 | 0
3.4 | 6.595803354 | 0.001284859426 | 1 | 0
3.5 | 6.595700218 | 0.001293285743 | 1 | 0
3.6 | 6.595603232 | 0.001301715555 | 1 | 0
3.7 | 6.595512058 | 0.001310148779 | 1 | 0
3.8 | 6.595426382 | 0.001318585337 | 1 | 0
3.9 | 6.595345916 | 0.001327025158 | 1 | 0
4 | 6.595270394 | 0.001335468176 | 1 | 0
4.1 | 6.595199569 | 0.00134391433 | 1 | 0
4.2 | 6.595133212 | 0.001352363564 | 1 | 0
4.3 | 6.595071111 | 0.001360815824 | 1 | 0
4.4 | 6.595013067 | 0.001369271062 | 1 | 0
4.5 | 6.594958896 | 0.00137772923 | 1 | 0
4.6 | 6.594908425 | 0.001386190288 | 1 | 0
4.7 | 6.594861493 | 0.001394654192 | 1 | 0
4.8 | 6.59481795 | 0.001403120907 | 1 | 0
4.9 | 6.594777652 | 0.001411590396 | 1 | 0
5 | 6.594740468 | 0.001420062626 | 1 | 0
5.1 | 6.594706271 | 0.001428537564 | 1 | 0
5.2 | 6.594674945 | 0.001437015182 | 1 | 0
5.3 | 6.594646377 | 0.001445495451 | 1 | 0
5.4 | 6.594620462 | 0.001453978343 | 1 | 0
5.5 | 6.594597102 | 0.001462463835 | 1 | 0
5.6 | 6.594576203 | 0.001470951901 | 1 | 0
5.7 | 6.594557676 | 0.001479442519 | 1 | 0
5.8 | 6.594541436 | 0.001487935667 | 1 | 0
5.9 | 6.594527404 | 0.001496431325 | 1 | 0
6 | 6.594515504 | 0.001504929473 | 1 | 0
6.1 | 6.594505664 | 0.001513430091 | 1 | 0
6.2 | 6.594497815 | 0.001521933163 | 1 | 0
6.3 | 6.594491892 | 0.001530438671 | 1 | 0
6.4 | 6.594487832 | 0.001538946599 | 1 | 0
6.5 | 6.594485578 | 0.00154745693 | 1 | 0
6.6 | 6.594485071 | 0.001555969651 | 1 | 0
6.7 | 6.594486258 | 0.001564484745 | 1 | 0
6.8 | 6.594489088 | 0.001573002201 | 1 | 0
6.9 | 6.59449351 | 0.001581522004 | 1 | 0
7 | 6.594499479 | 0.001590044141 | 1 | 0
7.1 | 6.594506947 | 0.001598568601 | 1 | 0
7.2 | 6.594515873 | 0.001607095372 | 1 | 0
7.3 | 6.594526215 | 0.001615624441 | 1 | 0
7.4 | 6.594537932 | 0.001624155799 | 1 | 0
7.5 | 6.594550987 | 0.001632689434 | 1 | 0
7.6 | 6.594565343 | 0.001641225337 | 1 | 0
7.7 | 6.594580964 | 0.001649763497 | 1 | 0
7.8 | 6.594597817 | 0.001658303905 | 1 | 0
7.9 | 6.59461587 | 0.001666846552 | 1 | 0
8 | 6.59463509 | 0.001675391429 | 1 | 0
8.1 | 6.594655447 | 0.001683938527 | 1 | 0
8.2 | 6.594676913 | 0.001692487837 | 1 | 0
8.3 | 6.59469946 | 0.001701039352 | 1 | 0
8.4 | 6.594723059 | 0.001709593064 | 1 | 0
8.5 | 6.594747686 | 0.001718148965 | 1 | 0
8.6 | 6.594773315 | 0.001726707047 | 1 | 0
8.7 | 6.594799922 | 0.001735267304 | 1 | 0
8.8 | 6.594827484 | 0.001743829729 | 1 | 0
8.9 | 6.594855977 | 0.001752394313 | 1 | 0
9 | 6.59488538 | 0.001760961052 | 1 | 0
9.1 | 6.594915672 | 0.001769529938 | 1 | 0
9.2 | 6.594946832 | 0.001778100966 | 1 | 0
9.3 | 6.59497884 | 0.001786674128 | 1 | 0
9.4 | 6.595011678 | 0.001795249419 | 1 | 0
9.5 | 6.595045326 | 0.001803826834 | 1 | 0
9.6 | 6.595079767 | 0.001812406366 | 1 | 0
9.7 | 6.595114983 | 0.001820988009 | 1 | 0
9.8 | 6.595150958 | 0.00182957176 | 1 | 0
9.9 | 6.595187674 | 0.001838157611 | 1 | 0
10 | 6.595225117 | 0.001846745558 | 1 | 0

## 2
Frequency_GHz | Real_Epsilon | Imag_Epsilon | Real_Mu | Imag_Mu
0.2 | 16.39383761 | -0.05756112191 | 1 | 0
0.3 | 16.38100374 | -0.05162131166 | 1 | 0
0.4 | 16.37101153 | -0.04576023937 | 1 | 0
0.5 | 16.36258843 | -0.03997195486 | 1 | 0
0.6 | 16.35516826 | -0.03425350136 | 1 | 0
0.7 | 16.34844933 | -0.02860304674 | 1 | 0
0.8 | 16.34225178 | -0.02301928007 | 1 | 0
0.9 | 16.33645975 | -0.01750116708 | 1 | 0
1 | 16.33099424 | -0.01204783548 | 1 | 0
1.1 | 16.32579901 | -0.006658515138 | 1 | 0
1.2 | 16.32083262 | -0.001332504549 | 1 | 0
1.3 | 16.31606365 | 0.003930849341 | 1 | 0
1.4 | 16.31146777 | 0.009132163739 | 1 | 0
1.5 | 16.30702573 | 0.01427202828 | 1 | 0
1.6 | 16.30272206 | 0.01935101063 | 1 | 0
1.7 | 16.29854416 | 0.02436966035 | 1 | 0
1.8 | 16.29448162 | 0.02932851171 | 1 | 0
1.9 | 16.29052577 | 0.03422808572 | 1 | 0
2 | 16.2866693 | 0.03906889161 | 1 | 0
2.1 | 16.28290601 | 0.04385142801 | 1 | 0
2.2 | 16.27923059 | 0.04857618381 | 1 | 0
2.3 | 16.27563847 | 0.05324363888 | 1 | 0
2.4 | 16.27212568 | 0.05785426457 | 1 | 0
2.5 | 16.26868876 | 0.06240852417 | 1 | 0
2.6 | 16.2653247 | 0.06690687327 | 1 | 0
2.7 | 16.26203082 | 0.07134976004 | 1 | 0
2.8 | 16.25880477 | 0.07573762547 | 1 | 0
2.9 | 16.25564446 | 0.08007090357 | 1 | 0
3 | 16.25254803 | 0.08435002155 | 1 | 0
3.1 | 16.24951383 | 0.08857539996 | 1 | 0
3.2 | 16.24654036 | 0.09274745281 | 1 | 0
3.3 | 16.24362629 | 0.09686658767 | 1 | 0
3.4 | 16.24077042 | 0.1009332058 | 1 | 0
3.5 | 16.23797166 | 0.1049477022 | 1 | 0
3.6 | 16.23522902 | 0.1089104656 | 1 | 0
3.7 | 16.23254163 | 0.1128218789 | 1 | 0
3.8 | 16.22990866 | 0.1166823185 | 1 | 0
3.9 | 16.2273294 | 0.1204921553 | 1 | 0
4 | 16.22480316 | 0.124251754 | 1 | 0
4.1 | 16.22232934 | 0.1279614733 | 1 | 0
4.2 | 16.21990739 | 0.1316216663 | 1 | 0
4.3 | 16.21753679 | 0.13523268 | 1 | 0
4.4 | 16.21521708 | 0.138794856 | 1 | 0
4.5 | 16.21294784 | 0.1423085298 | 1 | 0
4.6 | 16.21072867 | 0.1457740314 | 1 | 0
4.7 | 16.20855921 | 0.1491916851 | 1 | 0
4.8 | 16.20643915 | 0.1525618095 | 1 | 0
4.9 | 16.20436818 | 0.1558847175 | 1 | 0
5 | 16.20234602 | 0.1591607167 | 1 | 0
5.1 | 16.20037242 | 0.1623901088 | 1 | 0
5.2 | 16.19844715 | 0.1655731903 | 1 | 0
5.3 | 16.19656999 | 0.1687102518 | 1 | 0
5.4 | 16.19474076 | 0.1718015788 | 1 | 0
5.5 | 16.19295927 | 0.1748474511 | 1 | 0
5.6 | 16.19122537 | 0.177848143 | 1 | 0
5.7 | 16.1895389 | 0.1808039237 | 1 | 0
5.8 | 16.18789972 | 0.1837150567 | 1 | 0
5.9 | 16.18630771 | 0.1865818001 | 1 | 0
6 | 16.18476277 | 0.1894044068 | 1 | 0
6.1 | 16.18326479 | 0.1921831244 | 1 | 0
6.2 | 16.18181367 | 0.1949181949 | 1 | 0
6.3 | 16.18040933 | 0.1976098553 | 1 | 0
6.4 | 16.1790517 | 0.200258337 | 1 | 0
6.5 | 16.17774072 | 0.2028638664 | 1 | 0
6.6 | 16.17647632 | 0.2054266645 | 1 | 0
6.7 | 16.17525845 | 0.207946947 | 1 | 0
6.8 | 16.17408707 | 0.2104249245 | 1 | 0
6.9 | 16.17296214 | 0.2128608022 | 1 | 0
7 | 16.17188362 | 0.2152547802 | 1 | 0
7.1 | 16.1708515 | 0.2176070535 | 1 | 0
7.2 | 16.16986573 | 0.2199178116 | 1 | 0
7.3 | 16.16892632 | 0.2221872392 | 1 | 0
7.4 | 16.16803325 | 0.2244155156 | 1 | 0
7.5 | 16.1671865 | 0.2266028149 | 1 | 0
7.6 | 16.16638608 | 0.2287493062 | 1 | 0
7.7 | 16.16563199 | 0.2308551535 | 1 | 0
7.8 | 16.16492423 | 0.2329205154 | 1 | 0
7.9 | 16.16426281 | 0.2349455456 | 1 | 0
8 | 16.16364774 | 0.2369303926 | 1 | 0
8.1 | 16.16307904 | 0.2388751998 | 1 | 0
8.2 | 16.16255673 | 0.2407801054 | 1 | 0
8.3 | 16.16208082 | 0.2426452427 | 1 | 0
8.4 | 16.16165134 | 0.2444707396 | 1 | 0
8.5 | 16.16126833 | 0.2462567193 | 1 | 0
8.6 | 16.1609318 | 0.2480032994 | 1 | 0
8.7 | 16.1606418 | 0.2497105927 | 1 | 0
8.8 | 16.16039836 | 0.251378707 | 1 | 0
8.9 | 16.16020151 | 0.2530077447 | 1 | 0
9 | 16.16005131 | 0.2545978033 | 1 | 0
9.1 | 16.15994778 | 0.2561489752 | 1 | 0
9.2 | 16.15989099 | 0.2576613475 | 1 | 0
9.3 | 16.15988096 | 0.2591350024 | 1 | 0
9.4 | 16.15991777 | 0.2605700168 | 1 | 0
9.5 | 16.16000145 | 0.2619664628 | 1 | 0
9.6 | 16.16013206 | 0.263324407 | 1 | 0
9.7 | 16.16030966 | 0.264643911 | 1 | 0
9.8 | 16.16053431 | 0.2659250313 | 1 | 0
9.9 | 16.16080606 | 0.2671678193 | 1 | 0
10 | 16.16112498 | 0.2683723212 | 1 | 0

## 3
Frequency_GHz | Real_Epsilon | Imag_Epsilon | Real_Mu | Imag_Mu
0.2 | 3.131709418 | 0.1546615148 | 1.390968 | 0.02726539
0.3 | 3.13763236 | 0.1825791702 | 1.395281 | 0.0294246
0.4 | 3.135259015 | 0.1927331496 | 1.400534 | 0.03326342
0.5 | 3.131644037 | 0.1948014456 | 1.406135 | 0.03894419
0.6 | 3.12834564 | 0.1926891007 | 1.411523 | 0.04642581
0.7 | 3.125694175 | 0.1882307255 | 1.416226 | 0.05551057
0.8 | 3.123694263 | 0.182382691 | 1.419895 | 0.06590222
0.9 | 3.122264949 | 0.1756820845 | 1.422305 | 0.07726009
1 | 3.121311101 | 0.1684477201 | 1.423345 | 0.08924131
1.1 | 3.120744769 | 0.160877054 | 1.422996 | 0.1015288
1.2 | 3.120490473 | 0.1530965053 | 1.421304 | 0.1138466
1.3 | 3.120485232 | 0.1451891661 | 1.418363 | 0.1259667
1.4 | 3.120677049 | 0.1372108062 | 1.414293 | 0.1377079
1.5 | 3.121023101 | 0.1291994876 | 1.409228 | 0.1489332
1.6 | 3.121488084 | 0.1211815336 | 1.403307 | 0.159544
1.7 | 3.122042813 | 0.1131753404 | 1.396667 | 0.1694741
1.8 | 3.12266308 | 0.1051938669 | 1.389436 | 0.1786839
1.9 | 3.12332873 | 0.09724629703 | 1.381734 | 0.1871555
2 | 3.124022935 | 0.08933916679 | 1.373669 | 0.1948875
2.1 | 3.124731599 | 0.08147714113 | 1.365338 | 0.2018916
2.2 | 3.125442895 | 0.0736635555 | 1.356825 | 0.2081891
2.3 | 3.12614688 | 0.06590079753 | 1.348205 | 0.2138081
2.4 | 3.126835197 | 0.05819057832 | 1.339543 | 0.2187817
2.5 | 3.127500821 | 0.05053412654 | 1.330891 | 0.2231457
2.6 | 3.128137858 | 0.04293232789 | 1.322297 | 0.2269381
2.7 | 3.128741381 | 0.0353858257 | 1.313799 | 0.2301971
2.8 | 3.129307287 | 0.02789509337 | 1.305428 | 0.2329609
2.9 | 3.129832186 | 0.02046048657 | 1.297211 | 0.2352669
3 | 3.130313307 | 0.01308228049 | 1.289166 | 0.2371514
3.1 | 3.130748413 | 0.005760696369 | 1.281311 | 0.2386491
3.2 | 3.131135736 | -0.001504080108 | 1.273657 | 0.2397928
3.3 | 3.131473917 | -0.008711886158 | 1.266213 | 0.2406138
3.4 | 3.13176196 | -0.01586257366 | 1.258984 | 0.2411412
3.5 | 3.131999188 | -0.02295600404 | 1.251976 | 0.2414024
3.6 | 3.132185205 | -0.02999204552 | 1.245188 | 0.2414226
3.7 | 3.132319866 | -0.03697057196 | 1.23862 | 0.2412254
3.8 | 3.132403248 | -0.04389146301 | 1.232272 | 0.2408324
3.9 | 3.132435629 | -0.05075460501 | 1.22614 | 0.2402638
4 | 3.132417462 | -0.05755989252 | 1.22022 | 0.239538
4.1 | 3.132349361 | -0.06430723013 | 1.21451 | 0.2386717
4.2 | 3.132232078 | -0.0709965346 | 1.209002 | 0.2376805
4.3 | 3.132066497 | -0.07762773703 | 1.203693 | 0.2365784
4.4 | 3.131853612 | -0.08420078499 | 1.198577 | 0.2353785
4.5 | 3.131594519 | -0.09071564474 | 1.193647 | 0.2340924
4.6 | 3.131290408 | -0.09717230323 | 1.188898 | 0.2327308
4.7 | 3.130942546 | -0.10357077 | 1.184324 | 0.2313035
4.8 | 3.130552275 | -0.1099110791 | 1.179918 | 0.2298192
4.9 | 3.130121001 | -0.1161932905 | 1.175675 | 0.2282861
5 | 3.129650187 | -0.1224174916 | 1.171589 | 0.2267113
5.1 | 3.129141345 | -0.1285837987 | 1.167653 | 0.2251014
5.2 | 3.128596033 | -0.1346923577 | 1.163862 | 0.2234624
5.3 | 3.128015845 | -0.1407433454 | 1.160211 | 0.2217995
5.4 | 3.127402411 | -0.1467369702 | 1.156693 | 0.2201178
5.5 | 3.126757388 | -0.1526734725 | 1.153303 | 0.2184214
5.6 | 3.126082457 | -0.1585531255 | 1.150037 | 0.2167144
5.7 | 3.12537932 | -0.164376235 | 1.14689 | 0.2150002
5.8 | 3.124649694 | -0.1701431401 | 1.143856 | 0.2132821
5.9 | 3.123895312 | -0.1758542131 | 1.14093 | 0.2115628
6 | 3.123117914 | -0.1815098592 | 1.13811 | 0.2098449
6.1 | 3.122319248 | -0.1871105165 | 1.135389 | 0.2081307
6.2 | 3.121501065 | -0.1926566558 | 1.132764 | 0.2064222
6.3 | 3.120665122 | -0.19814878 | 1.130232 | 0.2047211
6.4 | 3.11981317 | -0.2035874239 | 1.127788 | 0.2030292
6.5 | 3.118946963 | -0.2089731535 | 1.125428 | 0.2013477
6.6 | 3.118068247 | -0.2143065654 | 1.12315 | 0.199678
6.7 | 3.117178765 | -0.2195882862 | 1.12095 | 0.1980211
6.8 | 3.116280252 | -0.2248189717 | 1.118824 | 0.196378
6.9 | 3.115374432 | -0.2299993063 | 1.11677 | 0.1947495
7 | 3.114463023 | -0.2351300019 | 1.114785 | 0.1931363
7.1 | 3.11354773 | -0.2402117975 | 1.112866 | 0.1915391
7.2 | 3.112630246 | -0.2452454579 | 1.11101 | 0.1899584
7.3 | 3.111712254 | -0.250231773 | 1.109215 | 0.1883946
7.4 | 3.110795422 | -0.2551715569 | 1.107478 | 0.1868482
7.5 | 3.109881404 | -0.2600656469 | 1.105798 | 0.1853193
7.6 | 3.10897184 | -0.2649149027 | 1.104171 | 0.1838082
7.7 | 3.108068357 | -0.2697202052 | 1.102596 | 0.1823152
7.8 | 3.107172567 | -0.2744824559 | 1.101071 | 0.1808404
7.9 | 3.106286066 | -0.2792025757 | 1.099593 | 0.1793838
8 | 3.105410436 | -0.283881504 | 1.098162 | 0.1779456
8.1 | 3.104547246 | -0.288520198 | 1.096774 | 0.1765257
8.2 | 3.103698047 | -0.2931196313 | 1.09543 | 0.1751241
8.3 | 3.102864378 | -0.2976807937 | 1.094125 | 0.1737408
8.4 | 3.102047765 | -0.3022046894 | 1.092861 | 0.1723757
8.5 | 3.101249717 | -0.3066923371 | 1.091634 | 0.1710287
8.6 | 3.100471732 | -0.3111447684 | 1.090443 | 0.1696997
8.7 | 3.099715297 | -0.3155630273 | 1.089288 | 0.1683886
8.8 | 3.098981882 | -0.3199481693 | 1.088166 | 0.1670953
8.9 | 3.098272951 | -0.3243012605 | 1.087077 | 0.1658195
9 | 3.097589953 | -0.3286233773 | 1.08602 | 0.1645612
9.1 | 3.096934329 | -0.3329156048 | 1.084992 | 0.1633201
9.2 | 3.096307511 | -0.337179037 | 1.083994 | 0.162096
9.3 | 3.095710922 | -0.3414147753 | 1.083023 | 0.1608888
9.4 | 3.095145977 | -0.3456239284 | 1.08208 | 0.1596983
9.5 | 3.094614087 | -0.3498076113 | 1.081163 | 0.1585241
9.6 | 3.094116654 | -0.3539669448 | 1.080271 | 0.1573663
9.7 | 3.093655079 | -0.3581030549 | 1.079404 | 0.1562244
9.8 | 3.093230757 | -0.3622170721 | 1.07856 | 0.1550983
9.9 | 3.092845084 | -0.3663101309 | 1.077739 | 0.1539878
10 | 3.092499451 | -0.3703833693 | 1.076939 | 0.1528927

## 4
Frequency_GHz | Real_Epsilon | Imag_Epsilon | Real_Mu | Imag_Mu
0.2 | 3.139833809 | 0.141267062 | 1.380295 | 0.04302541
0.3 | 3.145893513 | 0.1692250555 | 1.384551 | 0.04521802
0.4 | 3.143559147 | 0.1794136027 | 1.38972 | 0.04908854
0.5 | 3.139944665 | 0.1815027013 | 1.395215 | 0.05479128
0.6 | 3.136629144 | 0.1793998295 | 1.400477 | 0.06227901
0.7 | 3.133951784 | 0.1749425075 | 1.405041 | 0.07135008
0.8 | 3.131921419 | 0.1690893594 | 1.408563 | 0.08170642
0.9 | 3.130459262 | 0.1623791052 | 1.410824 | 0.09300735
1 | 3.129471356 | 0.1551317348 | 1.411719 | 0.1049113
1.1 | 3.128870409 | 0.1475455604 | 1.411232 | 0.1171032
1.2 | 3.128581316 | 0.1397476331 | 1.409412 | 0.1293099
1.3 | 3.128541315 | 0.1318215196 | 1.406353 | 0.1413059
1.4 | 3.128698528 | 0.1238233505 | 1.402178 | 0.152913
1.5 | 3.129010197 | 0.1157914665 | 1.397022 | 0.1639966
1.6 | 3.129441051 | 0.1077524089 | 1.391024 | 0.1744604
1.7 | 3.129961916 | 0.09972474546 | 1.384319 | 0.1842403
1.8 | 3.130548583 | 0.09172157261 | 1.377037 | 0.1932985
1.9 | 3.131180891 | 0.08375218449 | 1.369295 | 0.2016186
2 | 3.131841998 | 0.07582320666 | 1.361201 | 0.2092005
2.1 | 3.132517798 | 0.06793937711 | 1.352851 | 0.2160568
2.2 | 3.133196448 | 0.06010409118 | 1.34433 | 0.2222097
2.3 | 3.133867994 | 0.05231978586 | 1.33571 | 0.2276879
2.4 | 3.134524065 | 0.04458821305 | 1.327055 | 0.232525
2.5 | 3.135157625 | 0.03691063521 | 1.318418 | 0.2367573
2.6 | 3.135762771 | 0.02928796604 | 1.309844 | 0.2404228
2.7 | 3.136334566 | 0.02172087206 | 1.301372 | 0.24356
2.8 | 3.136868899 | 0.01420984583 | 1.293032 | 0.2462071
2.9 | 3.137362376 | 0.006755258745 | 1.284849 | 0.2484017
3 | 3.137812218 | -0.0006426011546 | 1.276842 | 0.2501798
3.1 | 3.138216184 | -0.007983502292 | 1.269028 | 0.2515762
3.2 | 3.138572502 | -0.01526725075 | 1.261418 | 0.2526236
3.3 | 3.138879813 | -0.02249367741 | 1.25402 | 0.253353
3.4 | 3.139137118 | -0.02966262941 | 1.24684 | 0.2537936
3.5 | 3.139343738 | -0.03677396487 | 1.23988 | 0.2539723
3.6 | 3.139499277 | -0.04382754995 | 1.233142 | 0.2539145
3.7 | 3.139603592 | -0.05082325759 | 1.226626 | 0.2536433
3.8 | 3.139656759 | -0.0577609675 | 1.220329 | 0.2531805
3.9 | 3.139659057 | -0.06464056695 | 1.21425 | 0.2525458
4 | 3.139610942 | -0.07146195223 | 1.208383 | 0.2517574
4.1 | 3.139513027 | -0.07822503043 | 1.202724 | 0.250832
4.2 | 3.13936607 | -0.08492972142 | 1.19727 | 0.249785
4.3 | 3.139170955 | -0.09157595998 | 1.192013 | 0.2486302
4.4 | 3.138928679 | -0.09816369797 | 1.186948 | 0.2473805
4.5 | 3.138640341 | -0.1046929064 | 1.18207 | 0.2460474
4.6 | 3.138307133 | -0.1111635773 | 1.177372 | 0.2446414
4.7 | 3.137930327 | -0.117575726 | 1.172848 | 0.2431722
4.8 | 3.137511266 | -0.1239293923 | 1.168492 | 0.2416485
4.9 | 3.13705136 | -0.1302246426 | 1.164299 | 0.2400781
5 | 3.136552075 | -0.136461571 | 1.160261 | 0.2384681
5.1 | 3.136014926 | -0.1426403006 | 1.156373 | 0.236825
5.2 | 3.135441474 | -0.1487609846 | 1.152629 | 0.2351547
5.3 | 3.134833316 | -0.1548238072 | 1.149024 | 0.2334624
5.4 | 3.134192085 | -0.1608289844 | 1.145551 | 0.2317528
5.5 | 3.133519441 | -0.1667767646 | 1.142207 | 0.2300301
5.6 | 3.132817067 | -0.1726674288 | 1.138985 | 0.2282983
5.7 | 3.132086669 | -0.1785012912 | 1.13588 | 0.2265608
5.8 | 3.131329967 | -0.1842786992 | 1.132888 | 0.2248207
5.9 | 3.130548695 | -0.1900000335 | 1.130004 | 0.2230806
6 | 3.129744595 | -0.195665708 | 1.127224 | 0.2213431
6.1 | 3.128919419 | -0.2012761696 | 1.124544 | 0.2196105
6.2 | 3.128074919 | -0.2068318978 | 1.121958 | 0.2178846
6.3 | 3.127212853 | -0.2123334044 | 1.119464 | 0.2161671
6.4 | 3.126334977 | -0.2177812333 | 1.117058 | 0.2144597
6.5 | 3.125443043 | -0.2231759594 | 1.114735 | 0.2127637
6.6 | 3.124538801 | -0.2285181885 | 1.112493 | 0.2110803
6.7 | 3.123623995 | -0.2338085563 | 1.110328 | 0.2094105
6.8 | 3.122700359 | -0.2390477278 | 1.108237 | 0.2077552
6.9 | 3.121769621 | -0.2442363965 | 1.106217 | 0.2061153
7 | 3.120833499 | -0.2493752838 | 1.104265 | 0.2044913
7.1 | 3.119893698 | -0.2544651378 | 1.102379 | 0.202884
7.2 | 3.118951914 | -0.2595067324 | 1.100555 | 0.2012938
7.3 | 3.118009828 | -0.264500867 | 1.098791 | 0.199721
7.4 | 3.117069108 | -0.2694483648 | 1.097085 | 0.1981661
7.5 | 3.11613141 | -0.2743500725 | 1.095435 | 0.1966294
7.6 | 3.115198374 | -0.279206859 | 1.093837 | 0.1951109
7.7 | 3.114271627 | -0.2840196144 | 1.092291 | 0.193611
7.8 | 3.11335278 | -0.2887892495 | 1.090794 | 0.1921296
7.9 | 3.112443429 | -0.2935166943 | 1.089345 | 0.1906669
8 | 3.111545157 | -0.2982028976 | 1.08794 | 0.189223
8.1 | 3.11065953 | -0.3028488254 | 1.086579 | 0.1877977
8.2 | 3.1097881 | -0.3074554609 | 1.085261 | 0.1863911
8.3 | 3.108932406 | -0.3120238026 | 1.083982 | 0.1850031
8.4 | 3.108093971 | -0.316554864 | 1.082743 | 0.1836337
8.5 | 3.107274306 | -0.3210496728 | 1.08154 | 0.1822827
8.6 | 3.106474906 | -0.3255092697 | 1.080374 | 0.1809499
8.7 | 3.105697256 | -0.3299347076 | 1.079242 | 0.1796353
8.8 | 3.104942828 | -0.334327051 | 1.078144 | 0.1783388
8.9 | 3.104213082 | -0.3386873752 | 1.077077 | 0.17706
9 | 3.103509467 | -0.3430167651 | 1.076042 | 0.1757989
9.1 | 3.102833423 | -0.3473163151 | 1.075036 | 0.1745552
9.2 | 3.102186379 | -0.3515871278 | 1.074059 | 0.1733288
9.3 | 3.101569758 | -0.3558303137 | 1.07311 | 0.1721195
9.4 | 3.100984974 | -0.3600469902 | 1.072188 | 0.170927
9.5 | 3.100433434 | -0.3642382812 | 1.071291 | 0.1697511
9.6 | 3.099916541 | -0.3684053164 | 1.070419 | 0.1685916
9.7 | 3.099435692 | -0.3725492306 | 1.069571 | 0.1674483
9.8 | 3.098992283 | -0.376671163 | 1.068747 | 0.1663209
9.9 | 3.098587706 | -0.3807722571 | 1.067944 | 0.1652093
10 | 3.098223352 | -0.3848536596 | 1.067163 | 0.1641131

## 5
Frequency_GHz | Real_Epsilon | Imag_Epsilon | Real_Mu | Imag_Mu
0.2 | 3.448865758 | 0.3053272718 | 2.281127 | 0.06099261
0.3 | 3.447300035 | 0.3021999299 | 2.295107 | 0.131121
0.4 | 3.447695007 | 0.2999009422 | 2.289988 | 0.2039204
0.5 | 3.449062994 | 0.2982740059 | 2.271477 | 0.2727652
0.6 | 3.450958712 | 0.2971666203 | 2.243764 | 0.335702
0.7 | 3.453148287 | 0.2964604625 | 2.209589 | 0.3922195
0.8 | 3.455496498 | 0.2960658404 | 2.170858 | 0.4422763
0.9 | 3.457919842 | 0.2959140651 | 2.12901 | 0.4860286
1 | 3.46036425 | 0.2959516299 | 2.085183 | 0.5237469
1.1 | 3.46279346 | 0.2961361254 | 2.040305 | 0.5557808
1.2 | 3.465182507 | 0.2964333997 | 1.995126 | 0.5825355
1.3 | 3.467513866 | 0.296815562 | 1.950253 | 0.6044506
1.4 | 3.469775058 | 0.2972595558 | 1.906161 | 0.6219817
1.5 | 3.471957121 | 0.2977461203 | 1.863219 | 0.6355844
1.6 | 3.474053586 | 0.2982590218 | 1.821696 | 0.645702
1.7 | 3.476059787 | 0.2987844749 | 1.781785 | 0.6527557
1.8 | 3.477972379 | 0.2993107006 | 1.743608 | 0.6571385
1.9 | 3.479788993 | 0.2998275841 | 1.707237 | 0.6592117
2 | 3.481507992 | 0.300326406 | 1.672698 | 0.6593027
2.1 | 3.48312829 | 0.3007996296 | 1.639987 | 0.6577056
2.2 | 3.484649213 | 0.3012407297 | 1.609071 | 0.6546816
2.3 | 3.486070407 | 0.3016440543 | 1.5799 | 0.6504613
2.4 | 3.487391752 | 0.3020047114 | 1.552411 | 0.6452468
2.5 | 3.488613313 | 0.3023184757 | 1.526532 | 0.6392141
2.6 | 3.48973529 | 0.3025817106 | 1.502185 | 0.6325158
2.7 | 3.490757984 | 0.3027913036 | 1.47929 | 0.6252837
2.8 | 3.491681774 | 0.302944611 | 1.457766 | 0.617631
2.9 | 3.492507093 | 0.3030394111 | 1.437532 | 0.6096545
3 | 3.493234412 | 0.3030738644 | 1.41851 | 0.6014369
3.1 | 3.493864233 | 0.3030464788 | 1.400625 | 0.5930485
3.2 | 3.494397071 | 0.3029560797 | 1.383804 | 0.5845487
3.3 | 3.494833457 | 0.3028017839 | 1.367978 | 0.5759877
3.4 | 3.495173925 | 0.302582976 | 1.353082 | 0.5674077
3.5 | 3.495419014 | 0.3022992886 | 1.339054 | 0.5588438
3.6 | 3.495569259 | 0.3019505835 | 1.325838 | 0.5503253
3.7 | 3.495625198 | 0.3015369356 | 1.313379 | 0.5418765
3.8 | 3.495587365 | 0.3010586181 | 1.301626 | 0.5335172
3.9 | 3.495456293 | 0.3005160887 | 1.290534 | 0.5252635
4 | 3.495232514 | 0.2999099779 | 1.280057 | 0.5171285
4.1 | 3.494916558 | 0.2992410769 | 1.270156 | 0.5091224
4.2 | 3.494508958 | 0.2985103276 | 1.260793 | 0.5012531
4.3 | 3.494010249 | 0.2977188124 | 1.251932 | 0.4935268
4.4 | 3.493420971 | 0.2968677455 | 1.243541 | 0.4859479
4.5 | 3.49274167 | 0.2959584635 | 1.23559 | 0.4785194
4.6 | 3.491972903 | 0.2949924178 | 1.228051 | 0.4712431
4.7 | 3.491115234 | 0.2939711663 | 1.220897 | 0.4641199
4.8 | 3.490169244 | 0.2928963663 | 1.214104 | 0.4571499
4.9 | 3.489135527 | 0.2917697668 | 1.20765 | 0.4503325
5 | 3.488014697 | 0.2905932019 | 1.201513 | 0.4436666
5.1 | 3.486807387 | 0.2893685839 | 1.195676 | 0.4371504
5.2 | 3.485514252 | 0.2880978969 | 1.190118 | 0.430782
5.3 | 3.484135972 | 0.2867831903 | 1.184824 | 0.424559
5.4 | 3.482673254 | 0.2854265726 | 1.179779 | 0.4184789
5.5 | 3.481126833 | 0.2840302055 | 1.174966 | 0.412539
5.6 | 3.479497473 | 0.2825962978 | 1.170373 | 0.4067363
5.7 | 3.477785974 | 0.2811270999 | 1.165988 | 0.4010679
5.8 | 3.475993164 | 0.2796248979 | 1.161798 | 0.3955307
5.9 | 3.474119912 | 0.278092008 | 1.157792 | 0.3901216
6 | 3.472167119 | 0.2765307714 | 1.153961 | 0.3848375
6.1 | 3.470135725 | 0.2749435488 | 1.150294 | 0.3796751
6.2 | 3.468026709 | 0.2733327151 | 1.146782 | 0.3746314
6.3 | 3.465841089 | 0.2717006547 | 1.143418 | 0.3697033
6.4 | 3.463579922 | 0.2700497561 | 1.140193 | 0.3648876
6.5 | 3.461244305 | 0.2683824076 | 1.1371 | 0.3601815
6.6 | 3.458835377 | 0.2667009921 | 1.134132 | 0.3555817
6.7 | 3.456354317 | 0.2650078829 | 1.131283 | 0.3510855
6.8 | 3.453802344 | 0.2633054391 | 1.128547 | 0.34669
6.9 | 3.451180718 | 0.2615960015 | 1.125917 | 0.3423924
7 | 3.448490736 | 0.2598818885 | 1.123389 | 0.3381898
7.1 | 3.445733739 | 0.2581653918 | 1.120957 | 0.3340798
7.2 | 3.442911102 | 0.2564487731 | 1.118617 | 0.3300596
7.3 | 3.440024239 | 0.2547342599 | 1.116365 | 0.3261267
7.4 | 3.4370746 | 0.2530240425 | 1.114195 | 0.3222787
7.5 | 3.434063671 | 0.2513202707 | 1.112105 | 0.3185132
7.6 | 3.43099297 | 0.2496250504 | 1.11009 | 0.3148279
7.7 | 3.427864047 | 0.2479404407 | 1.108147 | 0.3112204
7.8 | 3.424678485 | 0.2462684515 | 1.106273 | 0.3076887
7.9 | 3.421437893 | 0.2446110405 | 1.104464 | 0.3042306
8 | 3.418143908 | 0.2429701113 | 1.102718 | 0.300844
8.1 | 3.414798191 | 0.2413475107 | 1.101032 | 0.297527
8.2 | 3.411402428 | 0.2397450273 | 1.099403 | 0.2942776
8.3 | 3.407958323 | 0.2381643893 | 1.097828 | 0.2910939
8.4 | 3.404467602 | 0.2366072628 | 1.096305 | 0.2879742
8.5 | 3.400932003 | 0.2350752511 | 1.094833 | 0.2849167
8.6 | 3.397353282 | 0.2335698927 | 1.093408 | 0.2819197
8.7 | 3.393733204 | 0.2320926606 | 1.09203 | 0.2789816
8.8 | 3.390073547 | 0.2306449616 | 1.090695 | 0.2761006
8.9 | 3.386376092 | 0.2292281354 | 1.089402 | 0.2732755
9 | 3.382642628 | 0.2278434544 | 1.08815 | 0.2705045
9.1 | 3.378874946 | 0.226492123 | 1.086936 | 0.2677863
9.2 | 3.375074835 | 0.225175278 | 1.08576 | 0.2651195
9.3 | 3.371244084 | 0.2238939879 | 1.084619 | 0.2625027
9.4 | 3.367384478 | 0.222649254 | 1.083513 | 0.2599347
9.5 | 3.363497795 | 0.22144201 | 1.082439 | 0.2574141
9.6 | 3.359585802 | 0.2202731226 | 1.081397 | 0.2549397
9.7 | 3.355650259 | 0.2191433926 | 1.080386 | 0.2525104
9.8 | 3.351692911 | 0.2180535549 | 1.079404 | 0.2501249
9.9 | 3.347715488 | 0.2170042802 | 1.07845 | 0.2477822
10 | 3.343719704 | 0.2159961752 | 1.077524 | 0.2454812

## 6
Frequency_GHz | Real_Epsilon | Imag_Epsilon | Real_Mu | Imag_Mu
0.2 | 3.464871833 | 0.2797467378 | 2.252286 | 0.1275894
0.3 | 3.46327563 | 0.2766191935 | 2.26403 | 0.197299
0.4 | 3.463654308 | 0.2743080494 | 2.256823 | 0.2690844
0.5 | 3.465015066 | 0.2726640559 | 2.2365 | 0.3365668
0.6 | 3.466909677 | 0.2715375683 | 2.207258 | 0.3979396
0.7 | 3.469102423 | 0.2708116122 | 2.17182 | 0.4527785
0.8 | 3.471456853 | 0.2703971912 | 2.132071 | 0.5010989
0.9 | 3.473888598 | 0.2702259936 | 2.089427 | 0.5430976
1 | 3.476342961 | 0.270244721 | 2.045008 | 0.5790753
1.1 | 3.478783208 | 0.2704110781 | 1.999716 | 0.6094051
1.2 | 3.481184009 | 0.2706909717 | 1.954283 | 0.6345093
1.3 | 3.483527553 | 0.271056537 | 1.909295 | 0.6548403
1.4 | 3.485801133 | 0.2714847232 | 1.865209 | 0.6708623
1.5 | 3.487995601 | 0.271956263 | 1.822374 | 0.6830365
1.6 | 3.490104338 | 0.2724549088 | 1.781045 | 0.6918088
1.7 | 3.492122552 | 0.2729668569 | 1.741398 | 0.6976009
1.8 | 3.494046792 | 0.2734803077 | 1.703545 | 0.7008052
1.9 | 3.495874602 | 0.2739851248 | 1.667544 | 0.7017804
2 | 3.497604272 | 0.2744725671 | 1.633412 | 0.7008511
2.1 | 3.49923465 | 0.2749350766 | 1.601135 | 0.6983075
2.2 | 3.500765013 | 0.2753661073 | 1.570675 | 0.694407
2.3 | 3.502194957 | 0.2757599879 | 1.541975 | 0.6893758
2.4 | 3.503524328 | 0.2761118079 | 1.514966 | 0.6834119
2.5 | 3.504753155 | 0.2764173246 | 1.489571 | 0.676687
2.6 | 3.505881612 | 0.2766728857 | 1.465711 | 0.6693496
2.7 | 3.506909977 | 0.276875364 | 1.443301 | 0.6615275
2.8 | 3.50783861 | 0.2770221023 | 1.422257 | 0.6533303
2.9 | 3.508667928 | 0.2771108668 | 1.402499 | 0.6448512
3 | 3.50939839 | 0.2771398072 | 1.383945 | 0.6361697
3.1 | 3.510030488 | 0.2771074215 | 1.366519 | 0.6273529
3.2 | 3.510564731 | 0.2770125264 | 1.350148 | 0.6184575
3.3 | 3.511001643 | 0.2768542312 | 1.334763 | 0.6095309
3.4 | 3.511341758 | 0.2766319138 | 1.320296 | 0.600613
3.5 | 3.511585612 | 0.2763452013 | 1.306688 | 0.5917366
3.6 | 3.511733743 | 0.2759939506 | 1.29388 | 0.5829291
3.7 | 3.51178669 | 0.275578233 | 1.281817 | 0.5742128
3.8 | 3.511744993 | 0.2750983183 | 1.270451 | 0.5656057
3.9 | 3.511609189 | 0.2745546622 | 1.259734 | 0.5571225
4 | 3.511379817 | 0.2739478934 | 1.249621 | 0.5487748
4.1 | 3.511057416 | 0.273278802 | 1.240074 | 0.5405713
4.2 | 3.510642529 | 0.2725483296 | 1.231054 | 0.5325191
4.3 | 3.510135701 | 0.2717575588 | 1.222526 | 0.5246229
4.4 | 3.509537483 | 0.2709077043 | 1.214459 | 0.5168862
4.5 | 3.508848434 | 0.2700001038 | 1.206821 | 0.509311
4.6 | 3.508069124 | 0.26903621 | 1.199585 | 0.5018985
4.7 | 3.507200132 | 0.2680175828 | 1.192726 | 0.4946486
4.8 | 3.506242054 | 0.2669458813 | 1.18622 | 0.4875608
4.9 | 3.505195501 | 0.2658228569 | 1.180043 | 0.4806338
5 | 3.504061101 | 0.2646503461 | 1.174177 | 0.4738657
5.1 | 3.502839506 | 0.2634302641 | 1.1686 | 0.4672545
5.2 | 3.50153139 | 0.2621645975 | 1.163297 | 0.4607976
5.3 | 3.50013745 | 0.2608553986 | 1.158249 | 0.4544921
5.4 | 3.498658412 | 0.2595047788 | 1.153443 | 0.4483352
5.5 | 3.497095031 | 0.2581149025 | 1.148863 | 0.4423237
5.6 | 3.495448094 | 0.2566879815 | 1.144496 | 0.4364543
5.7 | 3.493718416 | 0.2552262687 | 1.140329 | 0.4307237
5.8 | 3.491906852 | 0.2537320528 | 1.136352 | 0.4251284
5.9 | 3.490014288 | 0.2522076525 | 1.132554 | 0.4196652
6 | 3.488041648 | 0.2506554113 | 1.128924 | 0.4143307
6.1 | 3.485989896 | 0.2490776918 | 1.125452 | 0.4091213
6.2 | 3.483860031 | 0.2474768709 | 1.122131 | 0.4040338
6.3 | 3.481653093 | 0.2458553342 | 1.118953 | 0.3990648
6.4 | 3.479370164 | 0.2442154717 | 1.115908 | 0.394211
6.5 | 3.477012364 | 0.2425596725 | 1.112991 | 0.3894694
6.6 | 3.474580853 | 0.2408903201 | 1.110194 | 0.3848366
6.7 | 3.472076834 | 0.239209788 | 1.107511 | 0.3803096
6.8 | 3.469501549 | 0.2375204352 | 1.104937 | 0.3758854
6.9 | 3.466856281 | 0.235824602 | 1.102465 | 0.3715611
7 | 3.464142352 | 0.2341246058 | 1.100091 | 0.3673338
7.1 | 3.461361123 | 0.232422737 | 1.097809 | 0.3632007
7.2 | 3.458513994 | 0.2307212555 | 1.095616 | 0.3591591
7.3 | 3.455602401 | 0.2290223867 | 1.093506 | 0.3552064
7.4 | 3.452627818 | 0.2273283183 | 1.091476 | 0.35134
7.5 | 3.449591752 | 0.225641197 | 1.089522 | 0.3475574
7.6 | 3.446495744 | 0.2239631253 | 1.087639 | 0.3438563
7.7 | 3.443341368 | 0.2222961583 | 1.085826 | 0.3402343
7.8 | 3.440130225 | 0.2206423016 | 1.084078 | 0.3366891
7.9 | 3.436863949 | 0.2190035083 | 1.082393 | 0.3332186
8 | 3.433544196 | 0.2173816765 | 1.080768 | 0.3298207
8.1 | 3.43017265 | 0.2157786477 | 1.079199 | 0.3264932
8.2 | 3.426751015 | 0.2141962042 | 1.077685 | 0.3232342
8.3 | 3.423281018 | 0.212636068 | 1.076223 | 0.3200419
8.4 | 3.419764402 | 0.2110998984 | 1.074811 | 0.3169142
8.5 | 3.416202927 | 0.2095892913 | 1.073446 | 0.3138495
8.6 | 3.412598365 | 0.2081057779 | 1.072127 | 0.310846
8.7 | 3.408952503 | 0.2066508231 | 1.070851 | 0.3079019
8.8 | 3.405267133 | 0.2052258257 | 1.069617 | 0.3050158
8.9 | 3.401544056 | 0.2038321167 | 1.068423 | 0.3021859
9 | 3.397785078 | 0.2024709597 | 1.067267 | 0.2994109
9.1 | 3.393992004 | 0.2011435499 | 1.066148 | 0.2966891
9.2 | 3.390166642 | 0.1998510147 | 1.065064 | 0.2940192
9.3 | 3.386310796 | 0.198594413 | 1.064014 | 0.2913998
9.4 | 3.382426263 | 0.1973747361 | 1.062997 | 0.2888295
9.5 | 3.378514837 | 0.1961929075 | 1.062011 | 0.2863071
9.6 | 3.374578301 | 0.1950497839 | 1.061054 | 0.2838314
9.7 | 3.370618425 | 0.1939461553 | 1.060127 | 0.281401
9.8 | 3.366636967 | 0.1928827461 | 1.059227 | 0.2790148
9.9 | 3.36263567 | 0.1918602162 | 1.058353 | 0.2766717
10 | 3.358616259 | 0.1908791613 | 1.057506 | 0.2743706

## 7
Frequency_GHz | Real_Epsilon | Imag_Epsilon | Real_Mu | Imag_Mu
0.2 | 11.00402 | -0.1428198 | 1 | 0
0.3 | 11.0136 | -0.138762 | 1 | 0
0.4 | 11.02319 | -0.1347043 | 1 | 0
0.5 | 11.03278 | -0.1306466 | 1 | 0
0.6 | 11.04236 | -0.1265888 | 1 | 0
0.7 | 11.05195 | -0.1225311 | 1 | 0
0.8 | 11.06153 | -0.1184733 | 1 | 0
0.9 | 11.07112 | -0.1144156 | 1 | 0
1 | 11.08071 | -0.1103579 | 1 | 0
1.1 | 11.09029 | -0.1063001 | 1 | 0
1.2 | 11.09987769 | -0.1022424 | 1 | 0
1.3 | 11.10946 | -0.09818464 | 1 | 0
1.4 | 11.11905 | -0.0941269 | 1 | 0
1.5 | 11.12864 | -0.09006916 | 1 | 0
1.6 | 11.13822 | -0.08601141 | 1 | 0
1.7 | 11.14781 | -0.08195367 | 1 | 0
1.8 | 11.15739 | -0.07789593 | 1 | 0
1.9 | 11.16698 | -0.07383819 | 1 | 0
2 | 11.17657 | -0.06978045 | 1 | 0
2.1 | 11.18615 | -0.06572271 | 1 | 0
2.2 | 11.19574 | -0.06166497 | 1 | 0
2.3 | 11.20532472 | -0.05760723 | 1 | 0
2.4 | 11.21491 | -0.05354949 | 1 | 0
2.5 | 11.2245 | -0.04949175 | 1 | 0
2.6 | 11.23408 | -0.04543401 | 1 | 0
2.7 | 11.24367 | -0.04137627 | 1 | 0
2.8 | 11.25326 | -0.03731853 | 1 | 0
2.9 | 11.26284 | -0.03326079 | 1 | 0
3 | 11.27060302 | -0.03008023499 | 1 | 0
3.1 | 11.28133443 | -0.02547321993 | 1 | 0
3.2 | 11.29177521 | -0.02100457431 | 1 | 0
3.3 | 11.30194249 | -0.01666660991 | 1 | 0
3.4 | 11.31185187 | -0.01245228134 | 1 | 0
3.5 | 11.32151765 | -0.008355115295 | 1 | 0
3.6 | 11.33095296 | -0.00436914934 | 1 | 0
3.7 | 11.34016986 | -0.0004888787283 | 1 | 0
3.8 | 11.34917947 | 0.003290789944 | 1 | 0
3.9 | 11.35799209 | 0.006974579331 | 1 | 0
4 | 11.36661723 | 0.01056687699 | 1 | 0
4.1 | 11.37506374 | 0.01407176683 | 1 | 0
4.2 | 11.38333983 | 0.0174930569 | 1 | 0
4.3 | 11.39145315 | 0.02083430402 | 1 | 0
4.4 | 11.39941084 | 0.02409883581 | 1 | 0
4.5 | 11.40721957 | 0.02728977017 | 1 | 0
4.6 | 11.41488558 | 0.03041003286 | 1 | 0
4.7 | 11.42241473 | 0.03346237315 | 1 | 0
4.8 | 11.42981249 | 0.03644937799 | 1 | 0
4.9 | 11.43708404 | 0.03937348472 | 1 | 0
5 | 11.44423423 | 0.04223699253 | 1 | 0
5.1 | 11.45126763 | 0.04504207288 | 1 | 0
5.2 | 11.45818856 | 0.04779077893 | 1 | 0
5.3 | 11.4650011 | 0.05048505411 | 1 | 0
5.4 | 11.47170911 | 0.0531267399 | 1 | 0
5.5 | 11.47831622 | 0.05571758295 | 1 | 0
5.6 | 11.4848259 | 0.0582592416 | 1 | 0
5.7 | 11.49124143 | 0.06075329177 | 1 | 0
5.8 | 11.49756591 | 0.06320123247 | 1 | 0
5.9 | 11.50380231 | 0.06560449076 | 1 | 0
6 | 11.50995344 | 0.06796442638 | 1 | 0
6.1 | 11.51602196 | 0.07028233593 | 1 | 0
6.2 | 11.52201044 | 0.07255945686 | 1 | 0
6.3 | 11.5279213 | 0.07479697097 | 1 | 0
6.4 | 11.53375686 | 0.07699600782 | 1 | 0
6.5 | 11.53951933 | 0.07915764778 | 1 | 0
6.6 | 11.54521084 | 0.0812829249 | 1 | 0
6.7 | 11.5508334 | 0.08337282953 | 1 | 0
6.8 | 11.55638895 | 0.08542831082 | 1 | 0
6.9 | 11.56187934 | 0.087450279 | 1 | 0
7 | 11.56730635 | 0.08943960749 | 1 | 0
7.1 | 11.57267168 | 0.09139713491 | 1 | 0
7.2 | 11.57797696 | 0.09332366692 | 1 | 0
7.3 | 11.58322376 | 0.09521997796 | 1 | 0
7.4 | 11.58841359 | 0.09708681286 | 1 | 0
7.5 | 11.59354789 | 0.09892488834 | 1 | 0
7.6 | 11.59862805 | 0.1007348945 | 1 | 0
7.7 | 11.60365541 | 0.1025174959 | 1 | 0
7.8 | 11.60863126 | 0.1042733333 | 1 | 0
7.9 | 11.61355683 | 0.1060030243 | 1 | 0
8 | 11.61843332 | 0.1077071648 | 1 | 0
8.1 | 11.62326188 | 0.1093863296 | 1 | 0
8.2 | 11.62804362 | 0.111041074 | 1 | 0
8.3 | 11.63277961 | 0.1126719343 | 1 | 0
8.4 | 11.63747089 | 0.1142794286 | 1 | 0
8.5 | 11.64211844 | 0.115864058 | 1 | 0
8.6 | 11.64672324 | 0.1174263069 | 1 | 0
8.7 | 11.65128622 | 0.118966644 | 1 | 0
8.8 | 11.65580827 | 0.1204855231 | 1 | 0
8.9 | 11.66029026 | 0.1219833833 | 1 | 0
9 | 11.66473305 | 0.1234606503 | 1 | 0
9.1 | 11.66913743 | 0.1249177361 | 1 | 0
9.2 | 11.67350421 | 0.1263550403 | 1 | 0
9.3 | 11.67783414 | 0.1277729505 | 1 | 0
9.4 | 11.68212798 | 0.1291718423 | 1 | 0
9.5 | 11.68638642 | 0.1305520803 | 1 | 0
9.6 | 11.69061018 | 0.1319140185 | 1 | 0
9.7 | 11.69479992 | 0.1332580002 | 1 | 0
9.8 | 11.6989563 | 0.1345843593 | 1 | 0
9.9 | 11.70307995 | 0.1358934196 | 1 | 0
10 | 11.7071715 | 0.1371854963 | 1 | 0

## 8
Frequency_GHz | Real_Epsilon | Imag_Epsilon | Real_Mu | Imag_Mu
0.2 | 7.028031 | -0.001982932 | 1 | 0
0.3 | 7.045466 | -0.0002665306 | 1 | 0
0.4 | 7.0629 | 0.001449871 | 1 | 0
0.5 | 7.080335 | 0.003166273 | 1 | 0
0.6 | 7.097769 | 0.004882674 | 1 | 0
0.7 | 7.115204 | 0.006599076 | 1 | 0
0.8 | 7.132639 | 0.008315478 | 1 | 0
0.9 | 7.150073 | 0.01003188 | 1 | 0
1 | 7.167508 | 0.01174828 | 1 | 0
1.1 | 7.184943 | 0.01346468 | 1 | 0
1.2 | 7.202377 | 0.01518108 | 1 | 0
1.3 | 7.219812 | 0.01689749 | 1 | 0
1.4 | 7.237247 | 0.01861389 | 1 | 0
1.5 | 7.254681 | 0.02033029 | 1 | 0
1.6 | 7.272116 | 0.02204669 | 1 | 0
1.7 | 7.28955 | 0.02376309 | 1 | 0
1.8 | 7.306985 | 0.02547949 | 1 | 0
1.9 | 7.32442 | 0.0271959 | 1 | 0
2 | 7.341854 | 0.0289123 | 1 | 0
2.1 | 7.359289 | 0.0306287 | 1 | 0
2.2 | 7.376724 | 0.0323451 | 1 | 0
2.3 | 7.394158 | 0.0340615 | 1 | 0
2.4 | 7.411593 | 0.0357779 | 1 | 0
2.5 | 7.429028 | 0.03749431 | 1 | 0
2.6 | 7.446462 | 0.03921071 | 1 | 0
2.7 | 7.463897 | 0.04092711 | 1 | 0
2.8 | 7.481331 | 0.04264351 | 1 | 0
2.9 | 7.498766 | 0.04435991 | 1 | 0
3 | 7.513131889 | 0.04600699564 | 1 | 0
3.1 | 7.532324229 | 0.04776432288 | 1 | 0
3.2 | 7.551110919 | 0.04951146089 | 1 | 0
3.3 | 7.569515084 | 0.05124925985 | 1 | 0
3.4 | 7.587557868 | 0.05297850109 | 1 | 0
3.5 | 7.605258655 | 0.05469990437 | 1 | 0
3.6 | 7.622635261 | 0.05641413426 | 1 | 0
3.7 | 7.6397041 | 0.05812180567 | 1 | 0
3.8 | 7.656480326 | 0.05982348869 | 1 | 0
3.9 | 7.672977962 | 0.06151971286 | 1 | 0
4 | 7.689210009 | 0.06321097089 | 1 | 0
4.1 | 7.705188544 | 0.06489772199 | 1 | 0
4.2 | 7.720924804 | 0.06658039482 | 1 | 0
4.3 | 7.736429266 | 0.06825939006 | 1 | 0
4.4 | 7.751711709 | 0.06993508278 | 1 | 0
4.5 | 7.766781279 | 0.0716078245 | 1 | 0
4.6 | 7.781646542 | 0.07327794507 | 1 | 0
4.7 | 7.796315528 | 0.07494575434 | 1 | 0
4.8 | 7.810795781 | 0.07661154366 | 1 | 0
4.9 | 7.82509439 | 0.07827558728 | 1 | 0
5 | 7.839218032 | 0.07993814356 | 1 | 0
5.1 | 7.853172999 | 0.08159945608 | 1 | 0
5.2 | 7.866965225 | 0.08325975468 | 1 | 0
5.3 | 7.88060032 | 0.08491925638 | 1 | 0
5.4 | 7.894083583 | 0.08657816621 | 1 | 0
5.5 | 7.907420032 | 0.08823667799 | 1 | 0
5.6 | 7.92061442 | 0.08989497505 | 1 | 0
5.7 | 7.933671254 | 0.09155323084 | 1 | 0
5.8 | 7.94659481 | 0.09321160956 | 1 | 0
5.9 | 7.95938915 | 0.09487026667 | 1 | 0
6 | 7.972058135 | 0.09652934944 | 1 | 0
6.1 | 7.984605439 | 0.09818899734 | 1 | 0
6.2 | 7.997034558 | 0.09984934254 | 1 | 0
6.3 | 8.009348822 | 0.1015105103 | 1 | 0
6.4 | 8.021551407 | 0.1031726192 | 1 | 0
6.5 | 8.033645343 | 0.1048357817 | 1 | 0
6.6 | 8.04563352 | 0.1065001042 | 1 | 0
6.7 | 8.057518701 | 0.1081656877 | 1 | 0
6.8 | 8.069303525 | 0.1098326276 | 1 | 0
6.9 | 8.080990515 | 0.1115010143 | 1 | 0
7 | 8.092582086 | 0.1131709334 | 1 | 0
7.1 | 8.10408055 | 0.1148424656 | 1 | 0
7.2 | 8.11548812 | 0.1165156873 | 1 | 0
7.3 | 8.126806917 | 0.1181906707 | 1 | 0
7.4 | 8.138038975 | 0.1198674838 | 1 | 0
7.5 | 8.149186244 | 0.1215461907 | 1 | 0
7.6 | 8.160250596 | 0.1232268517 | 1 | 0
7.7 | 8.171233825 | 0.1249095237 | 1 | 0
7.8 | 8.182137658 | 0.1265942597 | 1 | 0
7.9 | 8.192963752 | 0.1282811098 | 1 | 0
8 | 8.203713698 | 0.1299701205 | 1 | 0
8.1 | 8.214389028 | 0.1316613354 | 1 | 0
8.2 | 8.224991215 | 0.133354795 | 1 | 0
8.3 | 8.235521673 | 0.1350505369 | 1 | 0
8.4 | 8.245981768 | 0.1367485958 | 1 | 0
8.5 | 8.256372809 | 0.1384490039 | 1 | 0
8.6 | 8.266696062 | 0.1401517904 | 1 | 0
8.7 | 8.276952742 | 0.1418569822 | 1 | 0
8.8 | 8.287144022 | 0.1435646037 | 1 | 0
8.9 | 8.297271033 | 0.1452746768 | 1 | 0
9 | 8.307334862 | 0.146987221 | 1 | 0
9.1 | 8.31733656 | 0.1487022536 | 1 | 0
9.2 | 8.327277139 | 0.1504197897 | 1 | 0
9.3 | 8.337157576 | 0.152139842 | 1 | 0
9.4 | 8.346978814 | 0.1538624213 | 1 | 0
9.5 | 8.356741762 | 0.1555875364 | 1 | 0
9.6 | 8.366447296 | 0.1573151938 | 1 | 0
9.7 | 8.376096265 | 0.1590453982 | 1 | 0
9.8 | 8.385689486 | 0.1607781523 | 1 | 0
9.9 | 8.395227748 | 0.1625134572 | 1 | 0
10 | 8.404711815 | 0.1642513116 | 1 | 0

## 9
Frequency_GHz | Real_Epsilon | Imag_Epsilon | Real_Mu | Imag_Mu
1 | 1.168 | 0.008 | 1 | 0
1.1 | 1.168 | 0.008 | 1 | 0
1.2 | 1.168 | 0.008 | 1 | 0
1.3 | 1.168 | 0.008 | 1 | 0
1.4 | 1.168 | 0.008 | 1 | 0
1.5 | 1.168 | 0.008 | 1 | 0
1.6 | 1.168 | 0.008 | 1 | 0
1.7 | 1.168 | 0.008 | 1 | 0
1.8 | 1.168 | 0.008 | 1 | 0
1.9 | 1.168 | 0.008 | 1 | 0
2 | 1.168 | 0.008 | 1 | 0
2.1 | 1.168 | 0.008 | 1 | 0
2.2 | 1.168 | 0.008 | 1 | 0
2.3 | 1.168 | 0.008 | 1 | 0
2.4 | 1.168 | 0.008 | 1 | 0
2.5 | 1.168 | 0.008 | 1 | 0
2.6 | 1.168 | 0.008 | 1 | 0
2.7 | 1.168 | 0.008 | 1 | 0
2.8 | 1.168 | 0.008 | 1 | 0
2.9 | 1.168 | 0.008 | 1 | 0
3 | 1.168 | 0.008 | 1 | 0
3.1 | 1.168 | 0.008 | 1 | 0
3.2 | 1.168 | 0.008 | 1 | 0
3.3 | 1.168 | 0.008 | 1 | 0
3.4 | 1.168 | 0.008 | 1 | 0
3.5 | 1.168 | 0.008 | 1 | 0
3.6 | 1.168 | 0.008 | 1 | 0
3.7 | 1.168 | 0.008 | 1 | 0
3.8 | 1.168 | 0.008 | 1 | 0
3.9 | 1.168 | 0.008 | 1 | 0
4 | 1.168 | 0.008 | 1 | 0
4.1 | 1.168 | 0.008 | 1 | 0
4.2 | 1.168 | 0.008 | 1 | 0
4.3 | 1.168 | 0.008 | 1 | 0
4.4 | 1.168 | 0.008 | 1 | 0
4.5 | 1.168 | 0.008 | 1 | 0
4.6 | 1.168 | 0.008 | 1 | 0
4.7 | 1.168 | 0.008 | 1 | 0
4.8 | 1.168 | 0.008 | 1 | 0
4.9 | 1.168 | 0.008 | 1 | 0
5 | 1.168 | 0.008 | 1 | 0
5.1 | 1.168 | 0.008 | 1 | 0
5.2 | 1.168 | 0.008 | 1 | 0
5.3 | 1.168 | 0.008 | 1 | 0
5.4 | 1.168 | 0.008 | 1 | 0
5.5 | 1.168 | 0.008 | 1 | 0
5.6 | 1.168 | 0.008 | 1 | 0
5.7 | 1.168 | 0.008 | 1 | 0
5.8 | 1.168 | 0.008 | 1 | 0
5.9 | 1.168 | 0.008 | 1 | 0
6 | 1.168 | 0.008 | 1 | 0
6.1 | 1.168 | 0.008 | 1 | 0
6.2 | 1.168 | 0.008 | 1 | 0
6.3 | 1.168 | 0.008 | 1 | 0
6.4 | 1.168 | 0.008 | 1 | 0
6.5 | 1.168 | 0.008 | 1 | 0
6.6 | 1.168 | 0.008 | 1 | 0
6.7 | 1.168 | 0.008 | 1 | 0
6.8 | 1.168 | 0.008 | 1 | 0
6.9 | 1.168 | 0.008 | 1 | 0
7 | 1.168 | 0.008 | 1 | 0
7.1 | 1.168 | 0.008 | 1 | 0
7.2 | 1.168 | 0.008 | 1 | 0
7.3 | 1.168 | 0.008 | 1 | 0
7.4 | 1.168 | 0.008 | 1 | 0
7.5 | 1.168 | 0.008 | 1 | 0
7.6 | 1.168 | 0.008 | 1 | 0
7.7 | 1.168 | 0.008 | 1 | 0
7.8 | 1.168 | 0.008 | 1 | 0
7.9 | 1.168 | 0.008 | 1 | 0
8 | 1.168 | 0.008 | 1 | 0
8.1 | 1.168 | 0.008 | 1 | 0
8.2 | 1.168 | 0.008 | 1 | 0
8.3 | 1.168 | 0.008 | 1 | 0
8.4 | 1.168 | 0.008 | 1 | 0
8.5 | 1.168 | 0.008 | 1 | 0
8.6 | 1.168 | 0.008 | 1 | 0
8.7 | 1.168 | 0.008 | 1 | 0
8.8 | 1.168 | 0.008 | 1 | 0
8.9 | 1.168 | 0.008 | 1 | 0
9 | 1.168 | 0.008 | 1 | 0
9.1 | 1.168 | 0.008 | 1 | 0
9.2 | 1.168 | 0.008 | 1 | 0
9.3 | 1.168 | 0.008 | 1 | 0
9.4 | 1.168 | 0.008 | 1 | 0
9.5 | 1.168 | 0.008 | 1 | 0
9.6 | 1.168 | 0.008 | 1 | 0
9.7 | 1.168 | 0.008 | 1 | 0
9.8 | 1.168 | 0.008 | 1 | 0
9.9 | 1.168 | 0.008 | 1 | 0
10 | 1.168 | 0.008 | 1 | 0

## 10
Frequency_GHz | Real_Epsilon | Imag_Epsilon | Real_Mu | Imag_Mu
0.5 | 1.83417985 | 8.943181606 | 1 | 0
0.6 | 1.578803409 | 7.57470943 | 1 | 0
0.7 | 1.424654901 | 6.575199627 | 1 | 0
0.8 | 1.325074013 | 5.812782384 | 1 | 0
0.9 | 1.257200548 | 5.212298862 | 1 | 0
1 | 1.20891714 | 4.727557154 | 1 | 0
1.1 | 1.173381133 | 4.328485946 | 1 | 0
1.2 | 1.146515536 | 3.994606385 | 1 | 0
1.3 | 1.125774473 | 3.711461259 | 1 | 0
1.4 | 1.10950063 | 3.468541359 | 1 | 0
1.5 | 1.096574586 | 3.258020197 | 1 | 0
1.6 | 1.086215277 | 3.073949372 | 1 | 0
1.7 | 1.077862099 | 2.911728732 | 1 | 0
1.8 | 1.071102754 | 2.767746978 | 1 | 0
1.9 | 1.065627638 | 2.639131614 | 1 | 0
2 | 1.061200102 | 2.52357112 | 1 | 0
2.1 | 1.057636513 | 2.419186026 | 1 | 0
2.2 | 1.054792527 | 2.324433858 | 1 | 0
2.3 | 1.052553409 | 2.238037991 | 1 | 0
2.4 | 1.050827063 | 2.158933691 | 1 | 0
2.5 | 1.049538911 | 2.086226671 | 1 | 0
2.6 | 1.048628075 | 2.019160928 | 1 | 0
2.7 | 1.048044481 | 1.957093523 | 1 | 0
2.8 | 1.047746641 | 1.89947462 | 1 | 0
2.9 | 1.047699935 | 1.845831556 | 1 | 0
3 | 1.047875264 | 1.79575603 | 1 | 0
3.1 | 1.048247992 | 1.74889372 | 1 | 0
3.2 | 1.048797109 | 1.704935816 | 1 | 0
3.3 | 1.049504563 | 1.663612074 | 1 | 0
3.4 | 1.050354721 | 1.624685073 | 1 | 0
3.5 | 1.051333947 | 1.587945457 | 1 | 0
3.6 | 1.052430254 | 1.553207961 | 1 | 0
3.7 | 1.053633023 | 1.520308081 | 1 | 0
3.8 | 1.054932785 | 1.489099273 | 1 | 0
3.9 | 1.056321032 | 1.459450576 | 1 | 0
4 | 1.057790075 | 1.431244606 | 1 | 0
4.1 | 1.059332918 | 1.404375842 | 1 | 0
4.2 | 1.060943167 | 1.378749154 | 1 | 0
4.3 | 1.062614947 | 1.354278552 | 1 | 0
4.4 | 1.064342834 | 1.330886105 | 1 | 0
4.5 | 1.066121807 | 1.308500999 | 1 | 0
4.6 | 1.0679472 | 1.287058739 | 1 | 0
4.7 | 1.069814666 | 1.266500439 | 1 | 0
4.8 | 1.071720148 | 1.246772214 | 1 | 0
4.9 | 1.073659851 | 1.227824649 | 1 | 0
5 | 1.075630222 | 1.209612329 | 1 | 0
5.1 | 1.07762793 | 1.192093431 | 1 | 0
5.2 | 1.079649851 | 1.175229366 | 1 | 0
5.3 | 1.081693055 | 1.158984458 | 1 | 0
5.4 | 1.083754791 | 1.143325667 | 1 | 0
5.5 | 1.085832478 | 1.12822234 | 1 | 0
5.6 | 1.087923694 | 1.113645992 | 1 | 0
5.7 | 1.090026167 | 1.099570107 | 1 | 0
5.8 | 1.092137769 | 1.085969966 | 1 | 0
5.9 | 1.094256506 | 1.072822493 | 1 | 0
6 | 1.096380509 | 1.060106111 | 1 | 0

## 11
Frequency_GHz | Real_Epsilon | Imag_Epsilon | Real_Mu | Imag_Mu
2 | 3.12177479 | 0.003043576084 | 1 | 0
2.1 | 3.119989422 | 0.003005966748 | 1 | 0
2.2 | 3.118309241 | 0.002970996876 | 1 | 0
2.3 | 3.116724736 | 0.002938424773 | 1 | 0
2.4 | 3.11522762 | 0.002908040146 | 1 | 0
2.5 | 3.113810631 | 0.002879658909 | 1 | 0
2.6 | 3.112467367 | 0.002853119018 | 1 | 0
2.7 | 3.111192162 | 0.002828277093 | 1 | 0
2.8 | 3.10997997 | 0.002805005672 | 1 | 0
2.9 | 3.108826284 | 0.002783190939 | 1 | 0
3 | 3.107727058 | 0.002762730856 | 1 | 0
3.1 | 3.106678647 | 0.002743533593 | 1 | 0
3.2 | 3.105677759 | 0.002725516212 | 1 | 0
3.3 | 3.104721405 | 0.002708603562 | 1 | 0
3.4 | 3.10380687 | 0.002692727334 | 1 | 0
3.5 | 3.102931674 | 0.002677825256 | 1 | 0
3.6 | 3.102093549 | 0.002663840406 | 1 | 0
3.7 | 3.101290418 | 0.002650720615 | 1 | 0
3.8 | 3.100520368 | 0.002638417955 | 1 | 0
3.9 | 3.099781638 | 0.002626888291 | 1 | 0
4 | 3.099072601 | 0.00261609089 | 1 | 0
4.1 | 3.098391754 | 0.002605988085 | 1 | 0
4.2 | 3.0977377 | 0.002596544971 | 1 | 0
4.3 | 3.097109145 | 0.002587729144 | 1 | 0
4.4 | 3.096504881 | 0.002579510466 | 1 | 0
4.5 | 3.095923787 | 0.00257186086 | 1 | 0
4.6 | 3.095364812 | 0.002564754125 | 1 | 0
4.7 | 3.094826975 | 0.002558165774 | 1 | 0
4.8 | 3.094309359 | 0.002552072885 | 1 | 0
4.9 | 3.093811102 | 0.002546453973 | 1 | 0
5 | 3.093331396 | 0.00254128887 | 1 | 0
5.1 | 3.09286948 | 0.002536558622 | 1 | 0
5.2 | 3.092424639 | 0.00253224539 | 1 | 0
5.3 | 3.091996199 | 0.002528332365 | 1 | 0
5.4 | 3.091583523 | 0.002524803692 | 1 | 0
5.5 | 3.091186011 | 0.002521644396 | 1 | 0
5.6 | 3.090803093 | 0.002518840319 | 1 | 0
5.7 | 3.090434233 | 0.002516378062 | 1 | 0
5.8 | 3.090078919 | 0.002514244931 | 1 | 0
5.9 | 3.08973667 | 0.002512428886 | 1 | 0
6 | 3.089407026 | 0.002510918501 | 1 | 0
6.1 | 3.089089552 | 0.002509702918 | 1 | 0
6.2 | 3.088783832 | 0.002508771813 | 1 | 0
6.3 | 3.088489471 | 0.002508115358 | 1 | 0
6.4 | 3.088206096 | 0.002507724193 | 1 | 0
6.5 | 3.087933346 | 0.002507589395 | 1 | 0
6.6 | 3.08767088 | 0.00250770245 | 1 | 0
6.7 | 3.087418372 | 0.002508055228 | 1 | 0
6.8 | 3.087175511 | 0.002508639962 | 1 | 0
6.9 | 3.086941997 | 0.002509449225 | 1 | 0
7 | 3.086717547 | 0.002510475909 | 1 | 0
7.1 | 3.086501887 | 0.002511713211 | 1 | 0
7.2 | 3.086294755 | 0.002513154609 | 1 | 0
7.3 | 3.086095902 | 0.002514793852 | 1 | 0
7.4 | 3.085905086 | 0.002516624942 | 1 | 0
7.5 | 3.085722078 | 0.002518642123 | 1 | 0
7.6 | 3.085546655 | 0.002520839865 | 1 | 0
7.7 | 3.085378606 | 0.002523212851 | 1 | 0
7.8 | 3.085217725 | 0.002525755972 | 1 | 0
7.9 | 3.085063816 | 0.002528464309 | 1 | 0
8 | 3.084916689 | 0.002531333128 | 1 | 0
8.1 | 3.084776163 | 0.00253435787 | 1 | 0
8.2 | 3.084642062 | 0.002537534139 | 1 | 0
8.3 | 3.084514217 | 0.0025408577 | 1 | 0
8.4 | 3.084392465 | 0.002544324463 | 1 | 0
8.5 | 3.084276648 | 0.002547930486 | 1 | 0
8.6 | 3.084166616 | 0.002551671957 | 1 | 0
8.7 | 3.08406222 | 0.002555545199 | 1 | 0
8.8 | 3.083963321 | 0.002559546654 | 1 | 0
8.9 | 3.083869781 | 0.002563672885 | 1 | 0
9 | 3.083781468 | 0.002567920564 | 1 | 0
9.1 | 3.083698254 | 0.002572286473 | 1 | 0
9.2 | 3.083620017 | 0.002576767496 | 1 | 0
9.3 | 3.083546635 | 0.002581360615 | 1 | 0
9.4 | 3.083477994 | 0.002586062905 | 1 | 0
9.5 | 3.083413981 | 0.002590871532 | 1 | 0
9.6 | 3.083354488 | 0.002595783746 | 1 | 0
9.7 | 3.08329941 | 0.002600796882 | 1 | 0
9.8 | 3.083248644 | 0.002605908353 | 1 | 0
9.9 | 3.083202091 | 0.002611115645 | 1 | 0
10 | 3.083159656 | 0.002616416321 | 1 | 0

## 12
Frequency_GHz | Real_Epsilon | Imag_Epsilon | Real_Mu | Imag_Mu
2 | 3.176577299 | 0.05031318815 | 1 | 0
2.1 | 3.14672475 | 0.05658833565 | 1 | 0
2.2 | 3.118977922 | 0.06221135071 | 1 | 0
2.3 | 3.093107748 | 0.06726782338 | 1 | 0
2.4 | 3.068918606 | 0.07182929464 | 1 | 0
2.5 | 3.046242292 | 0.07595600959 | 1 | 0
2.6 | 3.024933263 | 0.07969904851 | 1 | 0
2.7 | 3.004864859 | 0.08310199388 | 1 | 0
2.8 | 2.985926261 | 0.08620224699 | 1 | 0
2.9 | 2.968020035 | 0.08903207731 | 1 | 0
3 | 2.951060119 | 0.09161946558 | 1 | 0
3.1 | 2.934970173 | 0.09398878657 | 1 | 0
3.2 | 2.91968221 | 0.09616136582 | 1 | 0
3.3 | 2.905135457 | 0.09815593674 | 1 | 0
3.4 | 2.891275398 | 0.09998901825 | 1 | 0
3.5 | 2.878052972 | 0.1016752285 | 1 | 0
3.6 | 2.865423889 | 0.1032275469 | 1 | 0
3.7 | 2.853348049 | 0.1046575346 | 1 | 0
3.8 | 2.841789048 | 0.1059755198 | 1 | 0
3.9 | 2.830713749 | 0.1071907557 | 1 | 0
4 | 2.820091916 | 0.1083115544 | 1 | 0
4.1 | 2.809895894 | 0.1093454013 | 1 | 0
4.2 | 2.800100336 | 0.110299054 | 1 | 0
4.3 | 2.790681957 | 0.1111786269 | 1 | 0
4.4 | 2.781619324 | 0.1119896643 | 1 | 0
4.5 | 2.772892673 | 0.112737204 | 1 | 0
4.6 | 2.764483746 | 0.1134258329 | 1 | 0
4.7 | 2.756375642 | 0.1140597352 | 1 | 0
4.8 | 2.748552695 | 0.1146427344 | 1 | 0
4.9 | 2.741000359 | 0.1151783306 | 1 | 0
5 | 2.733705105 | 0.1156697333 | 1 | 0
5.1 | 2.726654335 | 0.11611989 | 1 | 0
5.2 | 2.719836297 | 0.116531512 | 1 | 0
5.3 | 2.713240019 | 0.1169070964 | 1 | 0
5.4 | 2.706855238 | 0.1172489469 | 1 | 0
5.5 | 2.700672345 | 0.1175591914 | 1 | 0
5.6 | 2.694682333 | 0.1178397977 | 1 | 0
5.7 | 2.688876747 | 0.1180925883 | 1 | 0
5.8 | 2.683247644 | 0.118319253 | 1 | 0
5.9 | 2.677787552 | 0.1185213599 | 1 | 0
6 | 2.672489436 | 0.1187003667 | 1 | 0
6.1 | 2.667346664 | 0.1188576292 | 1 | 0
6.2 | 2.662352979 | 0.1189944101 | 1 | 0
6.3 | 2.657502472 | 0.1191118862 | 1 | 0
6.4 | 2.652789559 | 0.1192111559 | 1 | 0
6.5 | 2.648208954 | 0.119293245 | 1 | 0
6.6 | 2.643755654 | 0.1193591123 | 1 | 0
6.7 | 2.639424916 | 0.1194096551 | 1 | 0
6.8 | 2.635212244 | 0.1194457135 | 1 | 0
6.9 | 2.631113368 | 0.1194680748 | 1 | 0
7 | 2.627124233 | 0.1194774778 | 1 | 0
7.1 | 2.623240982 | 0.1194746158 | 1 | 0
7.2 | 2.619459949 | 0.11946014 | 1 | 0
7.3 | 2.615777642 | 0.1194346627 | 1 | 0
7.4 | 2.612190735 | 0.1193987599 | 1 | 0
7.5 | 2.608696056 | 0.119352974 | 1 | 0
7.6 | 2.605290582 | 0.1192978157 | 1 | 0
7.7 | 2.601971426 | 0.1192337666 | 1 | 0
7.8 | 2.59873583 | 0.1191612809 | 1 | 0
7.9 | 2.595581159 | 0.1190807872 | 1 | 0
8 | 2.592504895 | 0.1189926905 | 1 | 0
8.1 | 2.589504628 | 0.1188973732 | 1 | 0
8.2 | 2.586578049 | 0.118795197 | 1 | 0
8.3 | 2.583722949 | 0.1186865041 | 1 | 0
8.4 | 2.580937211 | 0.1185716183 | 1 | 0
8.5 | 2.578218804 | 0.1184508462 | 1 | 0
8.6 | 2.575565781 | 0.1183244784 | 1 | 0
8.7 | 2.572976273 | 0.1181927903 | 1 | 0
8.8 | 2.570448486 | 0.1180560429 | 1 | 0
8.9 | 2.567980695 | 0.1179144842 | 1 | 0
9 | 2.565571244 | 0.1177683493 | 1 | 0
9.1 | 2.563218541 | 0.1176178616 | 1 | 0
9.2 | 2.560921053 | 0.1174632334 | 1 | 0
9.3 | 2.558677305 | 0.1173046662 | 1 | 0
9.4 | 2.556485879 | 0.1171423519 | 1 | 0
9.5 | 2.554345408 | 0.116976473 | 1 | 0
9.6 | 2.552254574 | 0.1168072029 | 1 | 0
9.7 | 2.550212108 | 0.1166347069 | 1 | 0
9.8 | 2.548216787 | 0.1164591424 | 1 | 0
9.9 | 2.546267428 | 0.1162806593 | 1 | 0
10 | 2.544362894 | 0.1160994004 | 1 | 0

## 13
Frequency_GHz | Real_Epsilon | Imag_Epsilon | Real_Mu | Imag_Mu
0.2 | -1.235719533 | 2.626385552 | 2.301321 | 0.03917874
0.3 | -1.323122306 | 2.768001466 | 2.3081 | 0.07762619
0.4 | -1.422681697 | 2.913007855 | 2.307647 | 0.1162426
0.5 | -1.546056097 | 3.073000856 | 2.302794 | 0.1535399
0.6 | -1.710281219 | 3.25890973 | 2.294928 | 0.1893716
0.7 | -1.94554897 | 3.483314683 | 2.284743 | 0.2237908
0.8 | -2.31224726 | 3.758901509 | 2.27263 | 0.256844
0.9 | -2.944515515 | 4.079598627 | 2.258846 | 0.2885486
1 | -4.155916042 | 4.297066601 | 2.243587 | 0.3189009
1.1 | -6.38264189 | 3.422606617 | 2.227014 | 0.3478861
1.2 | -7.076699496 | -0.6112294056 | 2.209275 | 0.3754856
1.3 | -3.656609529 | -2.347274344 | 2.190505 | 0.4016829
1.4 | -1.774264759 | -1.409545529 | 2.170835 | 0.4264655
1.5 | -1.134828323 | -0.5215990355 | 2.150388 | 0.4498276
1.6 | -0.9068118521 | 0.0764913585 | 2.129285 | 0.4717705
1.7 | -0.8213409083 | 0.4834428906 | 2.107637 | 0.4923027
1.8 | -0.7914474147 | 0.7738051726 | 2.085553 | 0.5114403
1.9 | -0.7852340065 | 0.9906811997 | 2.063136 | 0.5292062
2 | -0.7896091247 | 1.159059206 | 2.04048 | 0.5456295
2.1 | -0.7987145813 | 1.294039966 | 2.017675 | 0.5607446
2.2 | -0.8097570909 | 1.405171046 | 1.994803 | 0.5745912
2.3 | -0.8213442084 | 1.498744072 | 1.971939 | 0.5872124
2.4 | -0.8327621996 | 1.579058365 | 1.949152 | 0.5986548
2.5 | -0.843640848 | 1.649145884 | 1.926503 | 0.6089674
2.6 | -0.8537891992 | 1.711204162 | 1.904048 | 0.6182009
2.7 | -0.8631114929 | 1.766864464 | 1.881836 | 0.6264074
2.8 | -0.8715626347 | 1.817363385 | 1.85991 | 0.6336391
2.9 | -0.8791239863 | 1.863655892 | 1.838307 | 0.6399485
3 | -0.8857899614 | 1.906491729 | 1.81706 | 0.6453879
3.1 | -0.8915605327 | 1.946468272 | 1.796195 | 0.6500085
3.2 | -0.8964370431 | 1.984067852 | 1.775736 | 0.6538606
3.3 | -0.9004198996 | 2.019684601 | 1.755699 | 0.6569931
3.4 | -0.9035073478 | 2.05364409 | 1.736102 | 0.6594534
3.5 | -0.905694874 | 2.086217917 | 1.716953 | 0.6612871
3.6 | -0.9069749678 | 2.117634691 | 1.698263 | 0.6625381
3.7 | -0.9073370914 | 2.14808841 | 1.680035 | 0.6632483
3.8 | -0.9067677618 | 2.177744925 | 1.662272 | 0.6634577
3.9 | -0.9052506931 | 2.206746984 | 1.644976 | 0.6632042
4 | -0.9027669658 | 2.235218197 | 1.628145 | 0.6625238
4.1 | -0.8992952039 | 2.263266198 | 1.611776 | 0.6614504
4.2 | -0.8948117497 | 2.290985171 | 1.595865 | 0.6600162
4.3 | -0.8892908299 | 2.318457895 | 1.580406 | 0.6582513
4.4 | -0.8827047112 | 2.345757407 | 1.565392 | 0.656184
4.5 | -0.8750238424 | 2.372948365 | 1.550816 | 0.6538408
4.6 | -0.8662169852 | 2.400088174 | 1.536669 | 0.6512466
4.7 | -0.856251332 | 2.427227919 | 1.522943 | 0.6484246
4.8 | -0.8450926132 | 2.454413141 | 1.509628 | 0.6453963
4.9 | -0.8327051942 | 2.481684493 | 1.496715 | 0.642182
5 | -0.8190521624 | 2.509078292 | 1.484194 | 0.6388003
5.1 | -0.8040954071 | 2.536626983 | 1.472053 | 0.6352687
5.2 | -0.7877956904 | 2.564359537 | 1.460284 | 0.6316034
5.3 | -0.7701127127 | 2.592301795 | 1.448875 | 0.6278193
5.4 | -0.7510051718 | 2.620476753 | 1.437816 | 0.6239303
5.5 | -0.7304308163 | 2.648904821 | 1.427097 | 0.6199493
5.6 | -0.7083464946 | 2.677604032 | 1.416708 | 0.6158881
5.7 | -0.6847082004 | 2.70659024 | 1.406638 | 0.6117575
5.8 | -0.659471113 | 2.735877277 | 1.396877 | 0.6075679
5.9 | -0.6325896357 | 2.765477102 | 1.387416 | 0.6033283
6 | -0.6040174302 | 2.795399924 | 1.378245 | 0.5990474
6.1 | -0.5737074493 | 2.825654314 | 1.369355 | 0.5947331
6.2 | -0.5416119661 | 2.856247302 | 1.360736 | 0.5903926
6.3 | -0.5076826022 | 2.887184465 | 1.35238 | 0.5860325
6.4 | -0.4718703532 | 2.918470004 | 1.344277 | 0.5816589
6.5 | -0.4341256127 | 2.95010681 | 1.336419 | 0.5772774
6.6 | -0.3943981949 | 2.982096526 | 1.328799 | 0.5728929
6.7 | -0.3526373557 | 3.014439602 | 1.321407 | 0.5685103
6.8 | -0.3087918126 | 3.047135345 | 1.314236 | 0.5641337
6.9 | -0.262809763 | 3.080181957 | 1.307279 | 0.559767
7 | -0.2146389022 | 3.113576583 | 1.300529 | 0.5554137
7.1 | -0.1642264398 | 3.147315339 | 1.293977 | 0.551077
7.2 | -0.1115191158 | 3.181393349 | 1.287618 | 0.5467597
7.3 | -0.05646321503 | 3.215804772 | 1.281445 | 0.5424645
7.4 | 0.0009954180142 | 3.25054283 | 1.275452 | 0.5381936
7.5 | 0.06091136596 | 3.285599829 | 1.269632 | 0.5339493
7.6 | 0.1233396255 | 3.320967184 | 1.26398 | 0.5297334
7.7 | 0.1883355949 | 3.35663544 | 1.258489 | 0.5255476
7.8 | 0.2559550624 | 3.392594286 | 1.253155 | 0.5213934
7.9 | 0.3262541946 | 3.428832576 | 1.247971 | 0.5172722
8 | 0.3992895256 | 3.465338343 | 1.242934 | 0.5131851
8.1 | 0.4751179467 | 3.502098814 | 1.238038 | 0.5091332
8.2 | 0.553796696 | 3.539100422 | 1.233278 | 0.5051173
8.3 | 0.6353833489 | 3.576328819 | 1.228649 | 0.5011383
8.4 | 0.7199358086 | 3.613768888 | 1.224148 | 0.4971967
8.5 | 0.8075122971 | 3.651404752 | 1.219769 | 0.4932933
8.6 | 0.8981713462 | 3.689219786 | 1.21551 | 0.4894284
8.7 | 0.9919717895 | 3.727196623 | 1.211366 | 0.4856024
8.8 | 1.088972754 | 3.765317166 | 1.207332 | 0.4818157
8.9 | 1.189233651 | 3.803562594 | 1.203407 | 0.4780684
9 | 1.29281417 | 3.84191337 | 1.199585 | 0.4743607
9.1 | 1.399774271 | 3.880349247 | 1.195864 | 0.4706928
9.2 | 1.510174177 | 3.918849279 | 1.19224 | 0.4670646
9.3 | 1.624074365 | 3.95739182 | 1.18871 | 0.4634762
9.4 | 1.741535562 | 3.995954536 | 1.185272 | 0.4599275
9.5 | 1.862618736 | 4.034514408 | 1.181922 | 0.4564184
9.6 | 1.987385092 | 4.073047737 | 1.178657 | 0.4529488
9.7 | 2.115896063 | 4.111530151 | 1.175475 | 0.4495185
9.8 | 2.248213305 | 4.149936609 | 1.172373 | 0.4461273
9.9 | 2.384398689 | 4.188241403 | 1.169349 | 0.4427751
10 | 2.5245143 | 4.226418167 | 1.166399 | 0.4394615

## 14
Frequency_GHz | Real_Epsilon | Imag_Epsilon | Real_Mu | Imag_Mu
0.2 | 7.969158701 | 0.2269478323 | 2.410306 | 0.002769987
0.3 | 7.884558611 | 0.251837156 | 2.42154 | 0.008770706
0.4 | 7.825310628 | 0.2682354424 | 2.434743 | 0.01912862
0.5 | 7.779696745 | 0.2801771844 | 2.448313 | 0.03386609
0.6 | 7.742590517 | 0.2893946399 | 2.460985 | 0.05248744
0.7 | 7.711294548 | 0.2967861682 | 2.471915 | 0.07424332
0.8 | 7.684216564 | 0.3028757705 | 2.480638 | 0.0983355
0.9 | 7.660339135 | 0.3079948551 | 2.486971 | 0.1240361
1 | 7.638973211 | 0.3123658451 | 2.490919 | 0.1507374
1.1 | 7.619630847 | 0.3161449696 | 2.492591 | 0.177959
1.2 | 7.601954079 | 0.3194459897 | 2.492152 | 0.205334
1.3 | 7.585672648 | 0.3223542027 | 2.489786 | 0.2325885
1.4 | 7.570577593 | 0.3249351335 | 2.485678 | 0.2595209
1.5 | 7.556504075 | 0.3272401558 | 2.480001 | 0.2859844
1.6 | 7.54331981 | 0.3293102572 | 2.472918 | 0.311873
1.7 | 7.530917054 | 0.3311786344 | 2.464573 | 0.3371104
1.8 | 7.519206905 | 0.3328725299 | 2.455098 | 0.3616424
1.9 | 7.508115171 | 0.3344145596 | 2.44461 | 0.3854312
2 | 7.497579299 | 0.3358236924 | 2.433215 | 0.4084509
2.1 | 7.487546074 | 0.3371159839 | 2.421008 | 0.4306848
2.2 | 7.477969856 | 0.3383051365 | 2.408075 | 0.452123
2.3 | 7.468811208 | 0.3394029312 | 2.394495 | 0.4727607
2.4 | 7.460035827 | 0.3404195654 | 2.380337 | 0.4925976
2.5 | 7.451613695 | 0.3413639201 | 2.365669 | 0.5116364
2.6 | 7.443518391 | 0.3422437736 | 2.35055 | 0.5298828
2.7 | 7.435726546 | 0.3430659732 | 2.335036 | 0.5473446
2.8 | 7.428217388 | 0.3438365762 | 2.319177 | 0.5640313
2.9 | 7.420972374 | 0.3445609637 | 2.303023 | 0.5799543
3 | 7.413974883 | 0.3452439365 | 2.286617 | 0.5951262
3.1 | 7.407209961 | 0.3458897935 | 2.27 | 0.6095607
3.2 | 7.400664102 | 0.346502398 | 2.253211 | 0.6232725
3.3 | 7.394325074 | 0.3470852335 | 2.236286 | 0.6362774
3.4 | 7.388181758 | 0.3476414505 | 2.219258 | 0.6485916
3.5 | 7.382224022 | 0.3481739073 | 2.202159 | 0.660232
3.6 | 7.376442604 | 0.3486852036 | 2.185016 | 0.6712162
3.7 | 7.37082902 | 0.3491777106 | 2.167856 | 0.6815619
3.8 | 7.365375476 | 0.3496535961 | 2.150705 | 0.6912873
3.9 | 7.360074796 | 0.3501148467 | 2.133586 | 0.7004109
4 | 7.354920359 | 0.3505632874 | 2.116519 | 0.7089512
4.1 | 7.349906046 | 0.3510005977 | 2.099524 | 0.7169268
4.2 | 7.345026184 | 0.3514283267 | 2.082618 | 0.7243564
4.3 | 7.340275512 | 0.3518479061 | 2.06582 | 0.7312586
4.4 | 7.335649137 | 0.3522606614 | 2.049142 | 0.7376519
4.5 | 7.331142501 | 0.3526678221 | 2.0326 | 0.7435546
4.6 | 7.326751354 | 0.3530705305 | 2.016205 | 0.748985
4.7 | 7.322471724 | 0.3534698499 | 1.999968 | 0.753961
4.8 | 7.318299896 | 0.3538667716 | 1.9839 | 0.7585001
4.9 | 7.314232386 | 0.3542622211 | 1.96801 | 0.7626198
5 | 7.31026593 | 0.3546570639 | 1.952306 | 0.7663371
5.1 | 7.306397458 | 0.3550521108 | 1.936794 | 0.7696686
5.2 | 7.302624085 | 0.3554481222 | 1.921481 | 0.7726306
5.3 | 7.298943091 | 0.3558458123 | 1.906372 | 0.775239
5.4 | 7.295351915 | 0.356245853 | 1.891472 | 0.7775093
5.5 | 7.291848139 | 0.3566488773 | 1.876785 | 0.7794565
5.6 | 7.288429477 | 0.3570554822 | 1.862313 | 0.7810952
5.7 | 7.285093769 | 0.3574662316 | 1.84806 | 0.7824397
5.8 | 7.281838969 | 0.3578816588 | 1.834027 | 0.7835036
5.9 | 7.27866314 | 0.3583022692 | 1.820216 | 0.7843003
6 | 7.275564444 | 0.3587285416 | 1.806628 | 0.7848427
6.1 | 7.272541137 | 0.3591609311 | 1.793262 | 0.7851431
6.2 | 7.269591561 | 0.3595998703 | 1.780121 | 0.7852136
6.3 | 7.266714141 | 0.360045771 | 1.767202 | 0.7850657
6.4 | 7.263907378 | 0.3604990259 | 1.754506 | 0.7847106
6.5 | 7.261169846 | 0.3609600098 | 1.742032 | 0.7841589
6.6 | 7.258500185 | 0.361429081 | 1.729777 | 0.783421
6.7 | 7.255897099 | 0.3619065823 | 1.717742 | 0.7825068
6.8 | 7.253359351 | 0.3623928425 | 1.705924 | 0.7814258
6.9 | 7.250885761 | 0.3628881767 | 1.694321 | 0.7801871
7 | 7.248475202 | 0.3633928881 | 1.68293 | 0.7787994
7.1 | 7.246126594 | 0.3639072681 | 1.671751 | 0.7772712
7.2 | 7.243838909 | 0.3644315976 | 1.66078 | 0.7756105
7.3 | 7.241611159 | 0.3649661476 | 1.650015 | 0.773825
7.4 | 7.239442401 | 0.3655111797 | 1.639453 | 0.7719219
7.5 | 7.237331731 | 0.366066947 | 1.629091 | 0.7699085
7.6 | 7.235278281 | 0.3666336948 | 1.618926 | 0.7677913
7.7 | 7.233281222 | 0.3672116607 | 1.608956 | 0.7655768
7.8 | 7.231339757 | 0.3678010755 | 1.599177 | 0.7632711
7.9 | 7.229453122 | 0.3684021639 | 1.589587 | 0.7608802
8 | 7.227620583 | 0.3690151442 | 1.580182 | 0.7584095
8.1 | 7.225841434 | 0.3696402296 | 1.570959 | 0.7558644
8.2 | 7.224115001 | 0.370277628 | 1.561916 | 0.7532499
8.3 | 7.222440631 | 0.3709275428 | 1.553048 | 0.750571
8.4 | 7.2208177 | 0.3715901728 | 1.544353 | 0.7478321
8.5 | 7.219245607 | 0.3722657129 | 1.535827 | 0.7450378
8.6 | 7.217723773 | 0.3729543545 | 1.527468 | 0.7421921
8.7 | 7.216251643 | 0.3736562853 | 1.519272 | 0.7392991
8.8 | 7.214828679 | 0.3743716903 | 1.511236 | 0.7363625
8.9 | 7.213454368 | 0.3751007512 | 1.503358 | 0.7333859
9 | 7.212128213 | 0.3758436475 | 1.495633 | 0.7303727
9.1 | 7.210849734 | 0.3766005563 | 1.488059 | 0.7273262
9.2 | 7.209618473 | 0.3773716524 | 1.480633 | 0.7242494
9.3 | 7.208433985 | 0.378157109 | 1.473352 | 0.7211452
9.4 | 7.207295842 | 0.3789570974 | 1.466213 | 0.7180165
9.5 | 7.206203633 | 0.3797717875 | 1.459213 | 0.7148659
9.6 | 7.205156959 | 0.380601348 | 1.452349 | 0.7116958
9.7 | 7.204155438 | 0.3814459462 | 1.445619 | 0.7085086
9.8 | 7.203198699 | 0.3823057488 | 1.439019 | 0.7053066
9.9 | 7.202286387 | 0.3831809214 | 1.432547 | 0.7020918
10 | 7.201418158 | 0.3840716292 | 1.4262 | 0.6988664

## 15
Frequency_GHz | Real_Epsilon | Imag_Epsilon | Real_Mu | Imag_Mu
0.2 | 6.72128 | 0.0350250545 | 1 | 0
0.3 | 6.71683 | 0.03505326176 | 1 | 0
0.4 | 6.71232 | 0.03509094977 | 1 | 0
0.5 | 6.70775 | 0.03513773814 | 1 | 0
0.6 | 6.70312 | 0.03519334428 | 1 | 0
0.7 | 6.69843 | 0.03525754455 | 1 | 0
0.8 | 6.69368 | 0.03533015462 | 1 | 0
0.9 | 6.68887 | 0.03541101822 | 1 | 0
1 | 6.684 | 0.0355 | 1 | 0
1.1 | 6.67907 | 0.03559698085 | 1 | 0
1.2 | 6.67408 | 0.03570185455 | 1 | 0
1.3 | 6.66903 | 0.03581452541 | 1 | 0
1.4 | 6.66392 | 0.03593490644 | 1 | 0
1.5 | 6.65875 | 0.03606291796 | 1 | 0
1.6 | 6.65352 | 0.03619848657 | 1 | 0
1.7 | 6.64823 | 0.03634154424 | 1 | 0
1.8 | 6.64288 | 0.03649202762 | 1 | 0
1.9 | 6.63747 | 0.03664987751 | 1 | 0
2 | 6.632 | 0.03681503831 | 1 | 0
2.1 | 6.62647 | 0.03698745769 | 1 | 0
2.2 | 6.62088 | 0.03716708622 | 1 | 0
2.3 | 6.61523 | 0.03735387708 | 1 | 0
2.4 | 6.60952 | 0.03754778581 | 1 | 0
2.5 | 6.60375 | 0.03774877011 | 1 | 0
2.6 | 6.59792 | 0.03795678967 | 1 | 0
2.7 | 6.59203 | 0.03817180592 | 1 | 0
2.8 | 6.58608 | 0.03839378201 | 1 | 0
2.9 | 6.58007 | 0.03862268256 | 1 | 0
3 | 6.574 | 0.03885847364 | 1 | 0
3.1 | 6.56787 | 0.03910112262 | 1 | 0
3.2 | 6.56168 | 0.03935059808 | 1 | 0
3.3 | 6.55543 | 0.03960686974 | 1 | 0
3.4 | 6.54912 | 0.03986990837 | 1 | 0
3.5 | 6.54275 | 0.04013968576 | 1 | 0
3.6 | 6.53632 | 0.0404161746 | 1 | 0
3.7 | 6.52983 | 0.04069934847 | 1 | 0
3.8 | 6.52328 | 0.04098918177 | 1 | 0
3.9 | 6.51667 | 0.04128564969 | 1 | 0
4 | 6.51 | 0.04158872814 | 1 | 0
4.1 | 6.50327 | 0.04189839372 | 1 | 0
4.2 | 6.49648 | 0.04221462371 | 1 | 0
4.3 | 6.48963 | 0.04253739598 | 1 | 0
4.4 | 6.48272 | 0.04286668903 | 1 | 0
4.5 | 6.47575 | 0.04320248189 | 1 | 0
4.6 | 6.46872 | 0.04354475414 | 1 | 0
4.7 | 6.46163 | 0.04389348588 | 1 | 0
4.8 | 6.45448 | 0.04424865769 | 1 | 0
4.9 | 6.44727 | 0.04461025061 | 1 | 0
5 | 6.44 | 0.04497824613 | 1 | 0
5.1 | 6.43267 | 0.04535262617 | 1 | 0
5.2 | 6.42528 | 0.04573337304 | 1 | 0
5.3 | 6.41783 | 0.04612046946 | 1 | 0
5.4 | 6.41032 | 0.04651389853 | 1 | 0
5.5 | 6.40275 | 0.04691364368 | 1 | 0
5.6 | 6.39512 | 0.04731968872 | 1 | 0
5.7 | 6.38743 | 0.04773201776 | 1 | 0
5.8 | 6.37968 | 0.04815061527 | 1 | 0
5.9 | 6.37187 | 0.04857546599 | 1 | 0
6 | 6.364 | 0.04900655497 | 1 | 0
6.1 | 6.35607 | 0.04944386756 | 1 | 0
6.2 | 6.34808 | 0.04988738936 | 1 | 0
6.3 | 6.34003 | 0.05033710625 | 1 | 0
6.4 | 6.33192 | 0.05079300438 | 1 | 0
6.5 | 6.32375 | 0.05125507014 | 1 | 0
6.6 | 6.31552 | 0.05172329013 | 1 | 0
6.7 | 6.30723 | 0.05219765124 | 1 | 0
6.8 | 6.29888 | 0.05267814053 | 1 | 0
6.9 | 6.29047 | 0.05316474532 | 1 | 0
7 | 6.282 | 0.05365745311 | 1 | 0
7.1 | 6.27347 | 0.05415625162 | 1 | 0
7.2 | 6.26488 | 0.05466112877 | 1 | 0
7.3 | 6.25623 | 0.05517207268 | 1 | 0
7.4 | 6.24752 | 0.05568907162 | 1 | 0
7.5 | 6.23875 | 0.05621211409 | 1 | 0
7.6 | 6.22992 | 0.05674118873 | 1 | 0
7.7 | 6.22103 | 0.05727628436 | 1 | 0
7.8 | 6.21208 | 0.05781738999 | 1 | 0
7.9 | 6.20307 | 0.05836449476 | 1 | 0
8 | 6.194 | 0.05891758798 | 1 | 0
8.1 | 6.18487 | 0.05947665911 | 1 | 0
8.2 | 6.17568 | 0.06004169777 | 1 | 0
8.3 | 6.16643 | 0.06061269372 | 1 | 0
8.4 | 6.15712 | 0.06118963685 | 1 | 0
8.5 | 6.14775 | 0.06177251719 | 1 | 0
8.6 | 6.13832 | 0.06236132493 | 1 | 0
8.7 | 6.12883 | 0.06295605036 | 1 | 0
8.8 | 6.11928 | 0.06355668392 | 1 | 0
8.9 | 6.10967 | 0.06416321615 | 1 | 0
9 | 6.1 | 0.06477563773 | 1 | 0
9.1 | 6.09027 | 0.06539393946 | 1 | 0
9.2 | 6.08048 | 0.06601811224 | 1 | 0
9.3 | 6.07063 | 0.06664814711 | 1 | 0
9.4 | 6.06072 | 0.06728403519 | 1 | 0
9.5 | 6.05075 | 0.06792576773 | 1 | 0
9.6 | 6.04072 | 0.06857333607 | 1 | 0
9.7 | 6.03063 | 0.06922673167 | 1 | 0
9.8 | 6.02048 | 0.06988594607 | 1 | 0
9.9 | 6.01027 | 0.07055097094 | 1 | 0
10 | 6 | 0.071221798 | 1 | 0

## 16
Frequency_GHz | Real_Epsilon | Imag_Epsilon | Real_Mu | Imag_Mu
0.2 | 5.376896 | 1211.370785 | 1 | 0
0.3 | 5.395116 | 229.8115482 | 1 | 0
0.4 | 5.413184 | 70.68293256 | 1 | 0
0.5 | 5.4311 | 28.33981941 | 1 | 0
0.6 | 5.448864 | 13.44373561 | 1 | 0
0.7 | 5.466476 | 7.166672205 | 1 | 0
0.8 | 5.483936 | 4.164220096 | 1 | 0
0.9 | 5.501244 | 2.586497317 | 1 | 0
1 | 5.5184 | 1.695 | 1 | 0
1.1 | 5.535404 | 1.161282034 | 1 | 0
1.2 | 5.552256 | 0.8263413983 | 1 | 0
1.3 | 5.568956 | 0.607750902 | 1 | 0
1.4 | 5.585504 | 0.4602971951 | 1 | 0
1.5 | 5.6019 | 0.3579750966 | 1 | 0
1.6 | 5.618144 | 0.2852105155 | 1 | 0
1.7 | 5.634236 | 0.2323455434 | 1 | 0
1.8 | 5.650176 | 0.1932063028 | 1 | 0
1.9 | 5.665964 | 0.1637392169 | 1 | 0
2 | 5.6816 | 0.1412190273 | 1 | 0
2.1 | 5.697084 | 0.1237743514 | 1 | 0
2.2 | 5.712416 | 0.1100954979 | 1 | 0
2.3 | 5.727596 | 0.09925000925 | 1 | 0
2.4 | 5.742624 | 0.09056358139 | 1 | 0
2.5 | 5.7575 | 0.08354161498 | 1 | 0
2.6 | 5.772224 | 0.07781657235 | 1 | 0
2.7 | 5.786796 | 0.07311204965 | 1 | 0
2.8 | 5.801216 | 0.06921787402 | 1 | 0
2.9 | 5.815484 | 0.06597259416 | 1 | 0
3 | 5.8296 | 0.06325100566 | 1 | 0
3.1 | 5.843564 | 0.06095515397 | 1 | 0
3.2 | 5.857376 | 0.05900777099 | 1 | 0
3.3 | 5.871036 | 0.0573474362 | 1 | 0
3.4 | 5.884544 | 0.0559249733 | 1 | 0
3.5 | 5.8979 | 0.05470074218 | 1 | 0
3.6 | 5.911104 | 0.05364258563 | 1 | 0
3.7 | 5.924156 | 0.05272425985 | 1 | 0
3.8 | 5.937056 | 0.05192422542 | 1 | 0
3.9 | 5.949804 | 0.05122470903 | 1 | 0
4 | 5.9624 | 0.05061097043 | 1 | 0
4.1 | 5.974844 | 0.05007072586 | 1 | 0
4.2 | 5.987136 | 0.04959369179 | 1 | 0
4.3 | 5.999276 | 0.04917122173 | 1 | 0
4.4 | 6.011264 | 0.04879601544 | 1 | 0
4.5 | 6.0231 | 0.04846188501 | 1 | 0
4.6 | 6.034784 | 0.04816356553 | 1 | 0
4.7 | 6.046316 | 0.04789656132 | 1 | 0
4.8 | 6.057696 | 0.04765702029 | 1 | 0
4.9 | 6.068924 | 0.04744163092 | 1 | 0
5 | 6.08 | 0.0472475374 | 1 | 0
5.1 | 6.090924 | 0.04707226944 | 1 | 0
5.2 | 6.101696 | 0.04691368404 | 1 | 0
5.3 | 6.112316 | 0.04676991691 | 1 | 0
5.4 | 6.122784 | 0.04663934186 | 1 | 0
5.5 | 6.1331 | 0.04652053674 | 1 | 0
5.6 | 6.143264 | 0.04641225472 | 1 | 0
5.7 | 6.153276 | 0.04631340007 | 1 | 0
5.8 | 6.163136 | 0.04622300764 | 1 | 0
5.9 | 6.172844 | 0.04614022536 | 1 | 0
6 | 6.1824 | 0.0460642994 | 1 | 0
6.1 | 6.191804 | 0.04599456145 | 1 | 0
6.2 | 6.201056 | 0.04593041781 | 1 | 0
6.3 | 6.210156 | 0.04587134008 | 1 | 0
6.4 | 6.219104 | 0.04581685703 | 1 | 0
6.5 | 6.2279 | 0.04576654769 | 1 | 0
6.6 | 6.236544 | 0.04572003533 | 1 | 0
6.7 | 6.245036 | 0.04567698221 | 1 | 0
6.8 | 6.253376 | 0.04563708503 | 1 | 0
6.9 | 6.261564 | 0.04560007105 | 1 | 0
7 | 6.2696 | 0.04556569453 | 1 | 0
7.1 | 6.277484 | 0.04553373381 | 1 | 0
7.2 | 6.285216 | 0.0455039886 | 1 | 0
7.3 | 6.292796 | 0.04547627767 | 1 | 0
7.4 | 6.300224 | 0.04545043683 | 1 | 0
7.5 | 6.3075 | 0.04542631711 | 1 | 0
7.6 | 6.314624 | 0.04540378317 | 1 | 0
7.7 | 6.321596 | 0.0453827119 | 1 | 0
7.8 | 6.328416 | 0.04536299118 | 1 | 0
7.9 | 6.335084 | 0.04534451876 | 1 | 0
8 | 6.3416 | 0.04532720128 | 1 | 0
8.1 | 6.347964 | 0.04531095344 | 1 | 0
8.2 | 6.354176 | 0.04529569716 | 1 | 0
8.3 | 6.360236 | 0.04528136091 | 1 | 0
8.4 | 6.366144 | 0.04526787912 | 1 | 0
8.5 | 6.3719 | 0.04525519158 | 1 | 0
8.6 | 6.377504 | 0.04524324297 | 1 | 0
8.7 | 6.382956 | 0.04523198238 | 1 | 0
8.8 | 6.388256 | 0.04522136298 | 1 | 0
8.9 | 6.393404 | 0.04521134156 | 1 | 0
9 | 6.3984 | 0.04520187831 | 1 | 0
9.1 | 6.403244 | 0.04519293643 | 1 | 0
9.2 | 6.407936 | 0.04518448194 | 1 | 0
9.3 | 6.412476 | 0.0451764834 | 1 | 0
9.4 | 6.416864 | 0.0451689117 | 1 | 0
9.5 | 6.4211 | 0.0451617399 | 1 | 0
9.6 | 6.425184 | 0.04515494297 | 1 | 0
9.7 | 6.429116 | 0.04514849774 | 1 | 0
9.8 | 6.432896 | 0.04514238264 | 1 | 0
9.9 | 6.436524 | 0.04513657765 | 1 | 0
10 | 6.44 | 0.04513106416 | 1 | 0

## 17
Frequency_GHz | Real_Epsilon | Imag_Epsilon | Real_Mu | Imag_Mu
0.2 | 2.658853654 | -0.04478646918 | 1 | 0
0.3 | 2.661687094 | -0.0392430699 | 1 | 0
0.4 | 2.6636048 | -0.03532417108 | 1 | 0
0.5 | 2.665023149 | -0.03229848042 | 1 | 0
0.6 | 2.666126909 | -0.02983917786 | 1 | 0
0.7 | 2.667014354 | -0.02777148861 | 1 | 0
0.8 | 2.667744006 | -0.02599087508 | 1 | 0
0.9 | 2.668353536 | -0.02442979271 | 1 | 0
1 | 2.668868622 | -0.02304205422 | 1 | 0
1.1 | 2.669307547 | -0.02179467316 | 1 | 0
1.2 | 2.669683795 | -0.02066326524 | 1 | 0
1.3 | 2.67000759 | -0.01962929332 | 1 | 0
1.4 | 2.670286869 | -0.01867833444 | 1 | 0
1.5 | 2.670527921 | -0.01779894504 | 1 | 0
1.6 | 2.670735805 | -0.01698189243 | 1 | 0
1.7 | 2.67091466 | -0.01621961923 | 1 | 0
1.8 | 2.671067908 | -0.01550586086 | 1 | 0
1.9 | 2.671198413 | -0.01483536627 | 1 | 0
2 | 2.671308599 | -0.0142036904 | 1 | 0
2.1 | 2.67140053 | -0.01360703706 | 1 | 0
2.2 | 2.671475981 | -0.01304213847 | 1 | 0
2.3 | 2.67153649 | -0.01250616144 | 1 | 0
2.4 | 2.671583396 | -0.01199663355 | 1 | 0
2.5 | 2.671617875 | -0.01151138434 | 1 | 0
2.6 | 2.671640963 | -0.01104849806 | 1 | 0
2.7 | 2.671653577 | -0.01060627525 | 1 | 0
2.8 | 2.671656534 | -0.01018320141 | 1 | 0
2.9 | 2.671650565 | -0.00977792105 | 1 | 0
3 | 2.671636325 | -0.009389216177 | 1 | 0
3.1 | 2.671614406 | -0.00901598832 | 1 | 0
3.2 | 2.671585341 | -0.008657243373 | 1 | 0
3.3 | 2.671549616 | -0.008312078783 | 1 | 0
3.4 | 2.67150767 | -0.00797967264 | 1 | 0
3.5 | 2.671459907 | -0.007659274349 | 1 | 0
3.6 | 2.671406693 | -0.007350196616 | 1 | 0
3.7 | 2.671348367 | -0.007051808521 | 1 | 0
3.8 | 2.671285238 | -0.006763529525 | 1 | 0
3.9 | 2.671217592 | -0.006484824242 | 1 | 0
4 | 2.671145694 | -0.00621519788 | 1 | 0
4.1 | 2.671069788 | -0.005954192243 | 1 | 0
4.2 | 2.670990099 | -0.005701382207 | 1 | 0
4.3 | 2.670906839 | -0.00545637262 | 1 | 0
4.4 | 2.670820203 | -0.005218795547 | 1 | 0
4.5 | 2.670730372 | -0.004988307835 | 1 | 0
4.6 | 2.670637518 | -0.004764588934 | 1 | 0
4.7 | 2.670541798 | -0.004547338961 | 1 | 0
4.8 | 2.670443363 | -0.004336276963 | 1 | 0
4.9 | 2.670342352 | -0.004131139358 | 1 | 0
5 | 2.670238895 | -0.003931678535 | 1 | 0
5.1 | 2.670133115 | -0.003737661593 | 1 | 0
5.2 | 2.67002513 | -0.0035488692 | 1 | 0
5.3 | 2.669915046 | -0.003365094563 | 1 | 0
5.4 | 2.669802968 | -0.00318614249 | 1 | 0
5.5 | 2.669688993 | -0.003011828543 | 1 | 0
5.6 | 2.669573212 | -0.002841978265 | 1 | 0
5.7 | 2.669455712 | -0.00267642647 | 1 | 0
5.8 | 2.669336576 | -0.002515016607 | 1 | 0
5.9 | 2.669215882 | -0.002357600164 | 1 | 0
6 | 2.669093702 | -0.002204036135 | 1 | 0
6.1 | 2.668970109 | -0.002054190519 | 1 | 0
6.2 | 2.668845168 | -0.00190793587 | 1 | 0
6.3 | 2.668718942 | -0.001765150873 | 1 | 0
6.4 | 2.668591493 | -0.001625719965 | 1 | 0
6.5 | 2.668462877 | -0.001489532975 | 1 | 0
6.6 | 2.66833315 | -0.001356484796 | 1 | 0
6.7 | 2.668202364 | -0.001226475082 | 1 | 0
6.8 | 2.668070569 | -0.001099407964 | 1 | 0
6.9 | 2.667937812 | -0.0009751917924 | 1 | 0
7 | 2.667804139 | -0.0008537388924 | 1 | 0
7.1 | 2.667669593 | -0.0007349653394 | 1 | 0
7.2 | 2.667534217 | -0.0006187907496 | 1 | 0
7.3 | 2.66739805 | -0.000505138085 | 1 | 0
7.4 | 2.667261131 | -0.0003939334717 | 1 | 0
7.5 | 2.667123495 | -0.00028510603 | 1 | 0
7.6 | 2.666985179 | -0.0001785877165 | 1 | 0
7.7 | 2.666846215 | -7.43e-05 | 1 | 0
7.8 | 2.666706637 | 2.78e-05 | 1 | 0
7.9 | 2.666566476 | 0.0001277533935 | 1 | 0
8 | 2.66642576 | 0.0002256638963 | 1 | 0
8.1 | 2.66628452 | 0.0003215678117 | 1 | 0
8.2 | 2.666142782 | 0.0004155189668 | 1 | 0
8.3 | 2.666000574 | 0.0005075692124 | 1 | 0
8.4 | 2.66585792 | 0.0005977685173 | 1 | 0
8.5 | 2.665714846 | 0.0006861650577 | 1 | 0
8.6 | 2.665571375 | 0.0007728053003 | 1 | 0
8.7 | 2.66542753 | 0.000857734082 | 1 | 0
8.8 | 2.665283333 | 0.0009409946839 | 1 | 0
8.9 | 2.665138806 | 0.001022628902 | 1 | 0
9 | 2.664993968 | 0.001102677112 | 1 | 0
9.1 | 2.664848841 | 0.001181178336 | 1 | 0
9.2 | 2.664703442 | 0.001258170295 | 1 | 0
9.3 | 2.664557791 | 0.001333689472 | 1 | 0
9.4 | 2.664411905 | 0.001407771162 | 1 | 0
9.5 | 2.664265801 | 0.00148044952 | 1 | 0
9.6 | 2.664119497 | 0.001551757613 | 1 | 0
9.7 | 2.663973008 | 0.001621727462 | 1 | 0
9.8 | 2.66382635 | 0.001690390088 | 1 | 0
9.9 | 2.663679538 | 0.001757775547 | 1 | 0
10 | 2.663532586 | 0.001823912975 | 1 | 0

## 18
Frequency_GHz | Real_Epsilon | Imag_Epsilon | Real_Mu | Imag_Mu
0.2 | 2.106233886 | 0.03590819016 | 1 | 0
0.3 | 2.123487715 | 0.03188368015 | 1 | 0
0.4 | 2.135824478 | 0.02898578703 | 1 | 0
0.5 | 2.145433142 | 0.02672178474 | 1 | 0
0.6 | 2.153300026 | 0.02486668227 | 1 | 0
0.7 | 2.159955891 | 0.02329818716 | 1 | 0
0.8 | 2.165719816 | 0.02194218454 | 1 | 0
0.9 | 2.170798854 | 0.02075025403 | 1 | 0
1 | 2.175335116 | 0.01968896759 | 1 | 0
1.1 | 2.179430431 | 0.01873424948 | 1 | 0
1.2 | 2.183160296 | 0.01786816809 | 1 | 0
1.3 | 2.186582257 | 0.01707699869 | 1 | 0
1.4 | 2.189741201 | 0.01634999627 | 1 | 0
1.5 | 2.192672821 | 0.01567858671 | 1 | 0
1.6 | 2.195405975 | 0.01505581587 | 1 | 0
1.7 | 2.197964332 | 0.01447596348 | 1 | 0
1.8 | 2.200367548 | 0.01393426602 | 1 | 0
1.9 | 2.202632127 | 0.01342671345 | 1 | 0
2 | 2.204772064 | 0.01294989745 | 1 | 0
2.1 | 2.206799328 | 0.01250089611 | 1 | 0
2.2 | 2.208724239 | 0.01207718506 | 1 | 0
2.3 | 2.210555757 | 0.01167656813 | 1 | 0
2.4 | 2.212301712 | 0.01129712251 | 1 | 0
2.5 | 2.213968985 | 0.01093715491 | 1 | 0
2.6 | 2.21556366 | 0.01059516631 | 1 | 0
2.7 | 2.217091137 | 0.01026982312 | 1 | 0
2.8 | 2.218556238 | 0.009959933593 | 1 | 0
2.9 | 2.219963281 | 0.009664428315 | 1 | 0
3 | 2.221316152 | 0.009382343911 | 1 | 0
3.1 | 2.222618357 | 0.009112809412 | 1 | 0
3.2 | 2.223873074 | 0.008855034747 | 1 | 0
3.3 | 2.225083193 | 0.008608300977 | 1 | 0
3.4 | 2.226251344 | 0.008371951963 | 1 | 0
3.5 | 2.227379935 | 0.00814538723 | 1 | 0
3.6 | 2.228471172 | 0.007928055811 | 1 | 0
3.7 | 2.22952708 | 0.007719450933 | 1 | 0
3.8 | 2.230549527 | 0.007519105388 | 1 | 0
3.9 | 2.231540236 | 0.007326587507 | 1 | 0
4 | 2.2325008 | 0.007141497628 | 1 | 0
4.1 | 2.233432696 | 0.006963465 | 1 | 0
4.2 | 2.234337296 | 0.006792145047 | 1 | 0
4.3 | 2.235215876 | 0.006627216953 | 1 | 0
4.4 | 2.236069626 | 0.006468381523 | 1 | 0
4.5 | 2.236899655 | 0.006315359274 | 1 | 0
4.6 | 2.237707 | 0.006167888737 | 1 | 0
4.7 | 2.238492635 | 0.006025724939 | 1 | 0
4.8 | 2.239257469 | 0.005888638038 | 1 | 0
4.9 | 2.240002359 | 0.005756412103 | 1 | 0
5 | 2.240728108 | 0.00562884401 | 1 | 0
5.1 | 2.241435473 | 0.005505742446 | 1 | 0
5.2 | 2.242125168 | 0.005386927012 | 1 | 0
5.3 | 2.242797866 | 0.005272227407 | 1 | 0
5.4 | 2.243454203 | 0.005161482687 | 1 | 0
5.5 | 2.244094781 | 0.005054540591 | 1 | 0
5.6 | 2.244720168 | 0.004951256931 | 1 | 0
5.7 | 2.245330904 | 0.004851495025 | 1 | 0
5.8 | 2.2459275 | 0.004755125193 | 1 | 0
5.9 | 2.246510443 | 0.004662024281 | 1 | 0
6 | 2.247080194 | 0.004572075234 | 1 | 0
6.1 | 2.247637192 | 0.004485166698 | 1 | 0
6.2 | 2.248181854 | 0.004401192661 | 1 | 0
6.3 | 2.248714578 | 0.004320052112 | 1 | 0
6.4 | 2.249235745 | 0.004241648738 | 1 | 0
6.5 | 2.249745715 | 0.004165890632 | 1 | 0
6.6 | 2.250244835 | 0.004092690033 | 1 | 0
6.7 | 2.250733434 | 0.004021963081 | 1 | 0
6.8 | 2.251211829 | 0.00395362959 | 1 | 0
6.9 | 2.251680321 | 0.003887612837 | 1 | 0
7 | 2.252139199 | 0.003823839366 | 1 | 0
7.1 | 2.252588741 | 0.003762238809 | 1 | 0
7.2 | 2.253029212 | 0.003702743712 | 1 | 0
7.3 | 2.253460866 | 0.00364528938 | 1 | 0
7.4 | 2.253883949 | 0.003589813732 | 1 | 0
7.5 | 2.254298694 | 0.003536257158 | 1 | 0
7.6 | 2.254705327 | 0.003484562393 | 1 | 0
7.7 | 2.255104064 | 0.003434674399 | 1 | 0
7.8 | 2.255495115 | 0.003386540247 | 1 | 0
7.9 | 2.25587868 | 0.003340109019 | 1 | 0
8 | 2.256254951 | 0.003295331699 | 1 | 0
8.1 | 2.256624115 | 0.003252161089 | 1 | 0
8.2 | 2.256986351 | 0.003210551716 | 1 | 0
8.3 | 2.257341832 | 0.003170459753 | 1 | 0
8.4 | 2.257690723 | 0.00313184294 | 1 | 0
8.5 | 2.258033187 | 0.00309466051 | 1 | 0
8.6 | 2.258369378 | 0.003058873123 | 1 | 0
8.7 | 2.258699445 | 0.003024442801 | 1 | 0
8.8 | 2.259023535 | 0.002991332864 | 1 | 0
8.9 | 2.259341786 | 0.002959507875 | 1 | 0
9 | 2.259654334 | 0.002928933584 | 1 | 0
9.1 | 2.25996131 | 0.002899576879 | 1 | 0
9.2 | 2.26026284 | 0.002871405733 | 1 | 0
9.3 | 2.260559047 | 0.002844389161 | 1 | 0
9.4 | 2.26085005 | 0.002818497176 | 1 | 0
9.5 | 2.261135963 | 0.002793700745 | 1 | 0
9.6 | 2.261416898 | 0.002769971752 | 1 | 0
9.7 | 2.261692962 | 0.002747282961 | 1 | 0
9.8 | 2.261964261 | 0.00272560798 | 1 | 0
9.9 | 2.262230896 | 0.002704921224 | 1 | 0
10 | 2.262492965 | 0.00268519789 | 1 | 0